## 1-7
REFERENCE | SP DataBASE <http://www-v2.sp.se/fire/fdb>
Material1 | Fabric: 100% Cotton
Material2 | Interliner: Polyester fibre
Material3 | Polyether foam
Material4
Product
Object
Scenario | CBUF 1:07 Upholstered chair
Method
Reference | Furniture full-scale calorimeter (CBUF)
Comment | CBUF - Fire Safety of Upholstered Furniture, EC Report EUR 16477 EN, contact SP for more information.
Owner | IsPublic
loose seat and back cushions
Time (s) | HRR (kW) | SPR (m2/s) | Peak heat release (kW) | 633
0 | 0 | -0.071652 | Total heat release (MJ) | 314.3
4 | 0 | -0.069216 | Initial mass (g) | 29900
8 | 0 | -0.066796 | Total massloss (g) | 20330
12 | 0 | -0.069576 | Average heat of combustion (MJ/kg) | 15.46
16 | 0 | -0.069382
20 | 0 | -0.065985
24 | 0 | -0.064416
28 | 0 | -0.053132
32 | 0 | -0.039996
36 | 0 | -0.0077619
40 | 0.76316 | 0.0071159
44 | 2.7676 | 0.042174
48 | 7.3665 | 0.077015
52 | 8.8208 | 0.040936
56 | 7.599 | 0.050521
60 | 7.1894 | 0.08352
64 | 11.064 | 0.10861
68 | 14.39 | 0.10134
72 | 21.56 | 0.12041
76 | 26.718 | 0.22812
80 | 28.125 | 0.23531
84 | 34.02 | 0.3104
88 | 37.88 | 0.39191
92 | 47.193 | 0.45546
96 | 55.737 | 0.56518
100 | 59.595 | 0.56334
104 | 61.424 | 0.56668
108 | 64.554 | 0.55312
112 | 69.263 | 0.59091
116 | 75.354 | 0.72181
120 | 78.976 | 0.563
124 | 105.85 | 0.52154
128 | 98.697 | 0.37587
132 | 87.32 | 0.23218
136 | 73.109 | 0.097952
140 | 65.314 | 0.043774
144 | 54.907 | 0.028452
148 | 46.842 | 0.059325
152 | 43.326 | 0.051949
156 | 40.648 | 0.02331
160 | 37.789 | 0.036997
164 | 31.936 | 0.04451
168 | 28.643 | 0.063884
172 | 27.704 | 0.043193
176 | 27.342 | 0.069207
180 | 22.419 | 0.17256
184 | 18.472 | 0.19348
188 | 18.183 | 0.15938
192 | 19.694 | 0.15765
196 | 19.778 | 0.14023
200 | 16.835 | 0.21667
204 | 16.429 | 0.21628
208 | 16.732 | 0.17321
212 | 18.353 | 0.27904
216 | 16.933 | 0.29782
220 | 15.68 | 0.18303
224 | 14.662 | 0.18151
228 | 16.255 | 0.27512
232 | 16.242 | 0.26216
236 | 16.397 | 0.23387
240 | 16.958 | 0.26684
244 | 19.037 | 0.22946
248 | 17.039 | 0.25554
252 | 16.16 | 0.31093
256 | 19.294 | 0.31184
260 | 20.159 | 0.14053
264 | 19.742 | 0.35469
268 | 22.39 | 0.24502
272 | 24.847 | 0.1972
276 | 24.859 | 0.3049
280 | 27.54 | 0.22747
284 | 28.665 | 0.18954
288 | 30.009 | 0.20472
292 | 33.065 | 0.26833
296 | 36.026 | 0.23319
300 | 39.87 | 0.20192
304 | 45.14 | 0.27048
308 | 50.72 | 0.31353
312 | 62.596 | 0.41942
316 | 75.082 | 0.73491
320 | 93.116 | 1.0091
324 | 114.83 | 1.735
328 | 129.95 | 1.73
332 | 142.89 | 1.6038
336 | 154.18 | 1.7707
340 | 160.33 | 1.8701
344 | 166.23 | 1.7109
348 | 167.12 | 1.3565
352 | 164.23 | 1.1743
356 | 149.31 | 1.0739
360 | 140.93 | 0.97473
364 | 136.12 | 0.81421
368 | 131.49 | 0.68479
372 | 125.55 | 0.63501
376 | 121.07 | 0.59831
380 | 117.69 | 0.67009
384 | 119.66 | 0.8335
388 | 126.5 | 0.73381
392 | 131.34 | 0.68111
396 | 138.42 | 0.74773
400 | 147.72 | 1.0303
404 | 158.5 | 0.97003
408 | 166.81 | 1.1283
412 | 171.67 | 1.1717
416 | 178.32 | 1.2037
420 | 187.11 | 1.3413
424 | 192.96 | 1.4378
428 | 202.68 | 1.4731
432 | 220.35 | 1.7483
436 | 228.84 | 2.0318
440 | 243.59 | 2.0156
444 | 261.29 | 2.1549
448 | 269.93 | 2.2621
452 | 279.48 | 2.4589
456 | 285.39 | 2.2903
460 | 283.29 | 2.4081
464 | 280.66 | 1.8269
468 | 269.7 | 1.8121
472 | 255.11 | 1.7874
476 | 246.86 | 1.7219
480 | 243.03 | 1.7077
484 | 243.73 | 1.6541
488 | 245.79 | 1.6053
492 | 245.1 | 1.5172
496 | 241.69 | 1.741
500 | 245.66 | 1.9173
504 | 251.52 | 2.014
508 | 256.53 | 1.8571
512 | 265.56 | 2.1196
516 | 270.25 | 2.0446
520 | 273.46 | 2.006
524 | 273.03 | 2.0901
528 | 273.03 | 2.181
532 | 272.84 | 1.8411
536 | 277.63 | 1.9906
540 | 283.97 | 2.1106
544 | 290.52 | 1.9411
548 | 290.46 | 1.9596
552 | 292.19 | 1.8261
556 | 298 | 1.7284
560 | 302.75 | 1.6462
564 | 305.09 | 1.56
568 | 308.3 | 1.5478
572 | 311.28 | 1.2676
576 | 312.87 | 1.2318
580 | 316.17 | 1.3304
584 | 324.54 | 1.7478
588 | 331.7 | 1.6447
592 | 337.35 | 1.7184
596 | 346.47 | 1.8965
600 | 361.61 | 1.883
604 | 372.51 | 1.9832
608 | 372.98 | 1.9744
612 | 375.21 | 1.9863
616 | 383.57 | 2.1762
620 | 385.7 | 2.2334
624 | 383.99 | 2.1423
628 | 380.01 | 2.1382
632 | 384.42 | 2.1502
636 | 390.94 | 2.106
640 | 387.57 | 2.112
644 | 388.59 | 2.2168
648 | 399.57 | 2.4174
652 | 409.52 | 2.2161
656 | 406.72 | 2.2824
660 | 409.58 | 2.4551
664 | 417.73 | 1.9458
668 | 425.79 | 2.1619
672 | 431.01 | 2.1599
676 | 434.92 | 2.2766
680 | 440.37 | 2.2694
684 | 455.55 | 2.2913
688 | 464.89 | 2.4059
692 | 476.69 | 2.7147
696 | 489.48 | 2.7083
700 | 511.46 | 2.6066
704 | 548.46 | 2.7214
708 | 583.09 | 3.1562
712 | 618.36 | 2.7374
716 | 632.95 | 2.5268
720 | 625.65 | 2.4294
724 | 606.3 | 2.5123
728 | 579.26 | 2.4559
732 | 563.74 | 2.2589
736 | 546.29 | 2.1778
740 | 533.83 | 2.1431
744 | 513.65 | 1.778
748 | 489.47 | 1.6835
752 | 470.41 | 1.6549
756 | 455.38 | 1.7415
760 | 442.15 | 1.5909
764 | 435.89 | 1.6421
768 | 430.78 | 1.5922
772 | 419.83 | 1.5627
776 | 411.82 | 1.4106
780 | 402.82 | 1.3985
784 | 396.46 | 1.2511
788 | 390.72 | 1.3642
792 | 378 | 1.4468
796 | 367.84 | 1.2848
800 | 363.31 | 1.2488
804 | 357.78 | 1.2166
808 | 354.94 | 1.1281
812 | 343.82 | 1.0439
816 | 335.7 | 1.0099
820 | 329.51 | 0.95709
824 | 323.07 | 0.88344
828 | 320.65 | 0.87894
832 | 316.01 | 0.78646
836 | 312.73 | 0.84287
840 | 306.97 | 0.83427
844 | 293.98 | 0.8139
848 | 286.08 | 0.78134
852 | 286.64 | 0.78947
856 | 285.03 | 0.78486
860 | 277.75 | 0.74674
864 | 270.53 | 0.78542
868 | 268.87 | 0.78116
872 | 270 | 0.81901
876 | 269.95 | 0.75481
880 | 266.42 | 0.69157
884 | 264.64 | 0.74495
888 | 261.59 | 0.76899
892 | 264.54 | 0.75689
896 | 262.9 | 0.74507
900 | 265.11 | 0.81871
904 | 269.57 | 0.72858
908 | 273.67 | 0.75319
912 | 268.27 | 0.72233
916 | 262.96 | 0.74787
920 | 263.73 | 0.76735
924 | 263.1 | 0.74919
928 | 263.04 | 0.71843
932 | 261.34 | 0.70498
936 | 256.01 | 0.72133
940 | 254.66 | 0.7401
944 | 252.16 | 0.72075
948 | 252.49 | 0.73573
952 | 249.23 | 0.75901
956 | 243.95 | 0.74083
960 | 245.6 | 0.69316
964 | 242.97 | 0.68164
968 | 237.06 | 0.65005
972 | 234.76 | 0.64616
976 | 230.67 | 0.62887
980 | 227.53 | 0.591
984 | 224.5 | 0.61331
988 | 218.79 | 0.59038
992 | 213.44 | 0.56834
996 | 211.59 | 0.60735
1000 | 209.52 | 0.59152
1004 | 207.59 | 0.56351
1008 | 204.48 | 0.53849
1012 | 201.14 | 0.51912
1016 | 202.57 | 0.50754
1020 | 204.03 | 0.51673
1024 | 203.99 | 0.48478
1028 | 201.28 | 0.48951
1032 | 196.38 | 0.48645
1036 | 197.62 | 0.46879
1040 | 203.45 | 0.46431
1044 | 205.73 | 0.46064
1048 | 203.52 | 0.44536
1052 | 196.85 | 0.42583
1056 | 189.53 | 0.46003
1060 | 187.32 | 0.43614
1064 | 185.73 | 0.42632
1068 | 183.87 | 0.44925
1072 | 183.67 | 0.44268
1076 | 184.04 | 0.4628
1080 | 186.61 | 0.47636
1084 | 190.09 | 0.48027
1088 | 190 | 0.45037
1092 | 189.42 | 0.44682
1096 | 187.38 | 0.40803
1100 | 182.78 | 0.43243
1104 | 179 | 0.38098
1108 | 177.91 | 0.4009
1112 | 172.57 | 0.37952
1116 | 168.87 | 0.38587
1120 | 169.35 | 0.40316
1124 | 173.33 | 0.41109
1128 | 172.02 | 0.40627
1132 | 172.38 | 0.38646
1136 | 171.09 | 0.36307
1140 | 168.45 | 0.36002
1144 | 164.34 | 0.35317
1148 | 163.33 | 0.38119
1152 | 164.8 | 0.38358
1156 | 165.89 | 0.35811
1160 | 164.81 | 0.3601
1164 | 159.11 | 0.38774
1168 | 160.43 | 0.36554
1172 | 160.38 | 0.35253
1176 | 158.82 | 0.351
1180 | 159.99 | 0.36723
1184 | 162.16 | 0.33437
1188 | 156.91 | 0.32819
1192 | 149.52 | 0.3059
1196 | 147.62 | 0.36497
1200 | 147.73 | 0.3489
1204 | 148.95 | 0.34748
1208 | 149.05 | 0.33334
1212 | 148.78 | 0.32667
1216 | 148.42 | 0.32156
1220 | 145.84 | 0.32055
1224 | 143.86 | 0.30318
1228 | 142.8 | 0.34045
1232 | 143.03 | 0.32542
1236 | 141.69 | 0.32762
1240 | 143.24 | 0.34785
1244 | 144 | 0.33693
1248 | 144.13 | 0.3351
1252 | 146.42 | 0.34095
1256 | 141.62 | 0.3387
1260 | 135.08 | 0.34172
1264 | 127.69 | 0.32503
1268 | 124.52 | 0.33466
1272 | 125.49 | 0.34338
1276 | 128.39 | 0.33779
1280 | 131.94 | 0.35257
1284 | 131.17 | 0.30791
1288 | 132.08 | 0.32817
1292 | 133.03 | 0.32733
1296 | 135.81 | 0.32296
1300 | 138.02 | 0.31023
1304 | 135.23 | 0.30513
1308 | 131.14 | 0.31889
1312 | 129.86 | 0.29218
1316 | 126.37 | 0.29623
1320 | 126.24 | 0.29497
1324 | 125.09 | 0.3175
1328 | 118.81 | 0.31403
1332 | 115.58 | 0.31893
1336 | 112.99 | 0.31032
1340 | 115.98 | 0.30756
1344 | 116.66 | 0.31078
1348 | 116.46 | 0.30494
1352 | 115.07 | 0.30715
1356 | 113.52 | 0.32187
1360 | 117.25 | 0.28427
1364 | 113.31 | 0.29045
1368 | 109.18 | 0.2963
1372 | 109.43 | 0.28861
1376 | 114.21 | 0.25784
1380 | 113.55 | 0.24941
1384 | 107.1 | 0.24318
1388 | 103.71 | 0.24821
1392 | 103.9 | 0.26782
1396 | 105.89 | 0.2647
1400 | 104.9 | 0.24045
1404 | 105.86 | 0.25152
1408 | 105.22 | 0.2558
1412 | 105.7 | 0.25683
1416 | 104.88 | 0.24557
1420 | 99.725 | 0.22215
1424 | 96.709 | 0.19931
1428 | 95.324 | 0.2167
1432 | 97.983 | 0.20086
1436 | 96.87 | 0.19356
1440 | 93.136 | 0.2121
1444 | 93.375 | 0.20867
1448 | 93.28 | 0.20113
1452 | 94.998 | 0.20302
1456 | 91.64 | 0.19684
1460 | 88.17 | 0.22911
1464 | 86.916 | 0.22807
1468 | 91.101 | 0.2214
1472 | 95.027 | 0.21464
1476 | 92.725 | 0.2214
1480 | 90.231 | 0.19667
1484 | 88.827 | 0.2047
1488 | 89.185 | 0.20896
1492 | 88.623 | 0.19845
1496 | 91.44 | 0.22367
1500 | 90.038 | 0.19945
1504 | 88.814 | 0.2216
1508 | 87.983 | 0.1845
1512 | 87.298 | 0.2082
1516 | 90.241 | 0.22854
1520 | 92.103 | 0.24318
1524 | 93.636 | 0.23602
1528 | 94.184 | 0.23176
1532 | 93.547 | 0.22702
1536 | 90.066 | 0.21984
1540 | 86.989 | 0.23369
1544 | 86.277 | 0.22901
1548 | 83.264 | 0.24122
1552 | 80.651 | 0.2479
1556 | 82.481 | 0.24564
1560 | 87.33 | 0.23837
1564 | 88.357 | 0.23541
1568 | 82.868 | 0.24447
1572 | 81.95 | 0.23901
1576 | 85.027 | 0.24714
1580 | 87.203 | 0.22653
1584 | 87.689 | 0.23828
1588 | 86.446 | 0.2173
1592 | 85.578 | 0.22509
1596 | 88.365 | 0.22453
1600 | 89.817 | 0.20869
1604 | 90.587 | 0.23524
1608 | 92.906 | 0.20918
1612 | 92.642 | 0.21539
1616 | 93.922 | 0.24184
1620 | 97.469 | 0.23058
1624 | 96.197 | 0.20189
1628 | 93.019 | 0.219
1632 | 92.537 | 0.20861
1636 | 91.326 | 0.21546
1640 | 88.565 | 0.204
1644 | 88.252 | 0.21566
1648 | 86.399 | 0.21641
1652 | 85.489 | 0.22195
1656 | 87.317 | 0.2353
1660 | 87.126 | 0.22244
1664 | 87.525 | 0.23023
1668 | 83.825 | 0.24285
1672 | 81.755 | 0.2318
1676 | 85.5 | 0.2589
1680 | 90.21 | 0.24168
1684 | 92.962 | 0.22109
1688 | 94.206 | 0.20697
1692 | 97.764 | 0.20307
1696 | 97.081 | 0.20801
1700 | 91.545 | 0.21109
1704 | 88.972 | 0.19851
1708 | 87.423 | 0.18956
1712 | 86.113 | 0.24808
1716 | 89.889 | 0.23238
1720 | 89.141 | 0.24809
1724 | 85.292 | 0.21734
1728 | 82.795 | 0.19906
1732 | 80.546 | 0.18292
1736 | 77.412 | 0.21654
1740 | 76.75 | 0.22756
1744 | 75.947 | 0.21469
1748 | 76.639 | 0.2387
1752 | 81.718 | 0.21396
1756 | 85.214 | 0.21884
1760 | 85.677 | 0.24045
1764 | 85.328 | 0.19602
1768 | 81.464 | 0.19573
1772 | 81.687 | 0.20256
1776 | 83.087 | 0.21696
1780 | 81.534 | 0.19753
1784 | 78.764 | 0.211
1788 | 0 | 0.233
1792 | 0 | 0
1796 | 0 | 0
1800 | 0 | 0