## 1-22
REFERENCE | SP DataBASE <http://www-v2.sp.se/fire/fdb>
Material1 | Fabric: Cotton/viscose
Material2 | Latex foam
Material3
Material4
Product
Object | CBUF 1:22 Solid foam mattress
Scenario
Method | Furniture full-scale calorimeter (CBUF)
Reference | CBUF - Fire Safety of Upholstered Furniture, EC Report EUR 16477 EN, contact SP for more information.
Comment
Owner | IsPublic
1
Time (s) | HRR (kW) | SPR (m2/s) | Peak heat release (kW) | 312.6
0 | 0 | 0 | Total heat release (MJ) | 162
4 | 0 | 0 | Initial mass (g) | 14800
8 | 0 | 0 | Total massloss (g) | 12500
12 | 0 | 0 | Average heat of combustion (MJ/kg) | 12.96
16 | 0 | 0
20 | 0 | 0.21533
24 | 2.1171 | 0.32535
28 | 5.3183 | 0.45054
32 | 6.9183 | 0.65735
36 | 7.7756 | 0.792
40 | 5.1433 | 1.2888
44 | 5.8822 | 1.903
48 | 8.8347 | 2.5826
52 | 11.273 | 3.3354
56 | 14.935 | 3.9826
60 | 17.367 | 4.7677
64 | 18.342 | 5.452
68 | 18.698 | 6.2108
72 | 22.193 | 6.3276
76 | 27.325 | 6.8546
80 | 29.758 | 7.4354
84 | 30.093 | 7.8262
88 | 27.148 | 9.613
92 | 27.974 | 10.6522
96 | 33.983 | 11.6297
100 | 42.721 | 12.7726
104 | 51.494 | 13.3478
108 | 57.445 | 13.6432
112 | 63.484 | 14.3031
116 | 69.412 | 15.2529
120 | 70.942 | 14.8081
124 | 69.518 | 14.9366
128 | 96.788 | 14.5981
132 | 86.413 | 14.7888
136 | 75.835 | 15.0569
140 | 70.153 | 15.3116
144 | 62.978 | 16.091
148 | 63.605 | 15.9523
152 | 66.519 | 17.1012
156 | 68.675 | 17.2654
160 | 66.477 | 17.6122
164 | 68.913 | 18.0172
168 | 68.778 | 18.1154
172 | 70.791 | 19.6099
176 | 74.266 | 20.1055
180 | 80.441 | 20.6374
184 | 83.048 | 21.4003
188 | 84.828 | 23.1974
192 | 87.648 | 23.1007
196 | 89.098 | 23.599
200 | 89.935 | 24.8645
204 | 90.867 | 23.5324
208 | 97.611 | 24.7831
212 | 99.834 | 25.5589
216 | 104.17 | 25.1817
220 | 104.22 | 26.8126
224 | 101.17 | 27.3647
228 | 103.12 | 28.9819
232 | 105.06 | 30.0679
236 | 111.07 | 29.6768
240 | 118.75 | 30.9656
244 | 125.4 | 31.0027
248 | 127.48 | 31.4655
252 | 130.28 | 33.2889
256 | 137.05 | 33.547
260 | 136.52 | 35.8824
264 | 138.99 | 37.3863
268 | 143.76 | 37.914
272 | 151.44 | 39.2829
276 | 153.15 | 39.9918
280 | 150.7 | 40.4144
284 | 159.68 | 42.2314
288 | 167.38 | 44.7771
292 | 172.97 | 47.4773
296 | 175.56 | 48.9697
300 | 178.32 | 47.8314
304 | 191.79 | 47.6497
308 | 207.24 | 48.3955
312 | 209.16 | 49.1896
316 | 207.28 | 52.8305
320 | 212.68 | 54.5244
324 | 210.28 | 56.0711
328 | 217.37 | 58.529
332 | 223.14 | 58.2834
336 | 250.26 | 58.7512
340 | 274.78 | 58.8543
344 | 299.42 | 59.1183
348 | 309.78 | 61.2037
352 | 312.61 | 60.623
356 | 307.28 | 58.2997
360 | 290.61 | 57.5664
364 | 288.49 | 54.2014
368 | 280.76 | 55.8851
372 | 273.58 | 57.9055
376 | 278.17 | 58.6568
380 | 291.4 | 63.1745
384 | 293.82 | 63.1856
388 | 281.4 | 62.6405
392 | 291.25 | 63.302
396 | 297.09 | 61.2926
400 | 294.3 | 60.828
404 | 282.26 | 61.5102
408 | 293.38 | 61.5371
412 | 292.63 | 61.6366
416 | 291.68 | 60.4661
420 | 309.01 | 59.8847
424 | 307.75 | 57.781
428 | 287.51 | 57.1968
432 | 287.08 | 58.4472
436 | 279.16 | 60.8582
440 | 258.89 | 62.9111
444 | 261.75 | 60.7148
448 | 278.1 | 59.5524
452 | 285.19 | 56.9385
456 | 290.33 | 54.2271
460 | 293.5 | 55.1364
464 | 275.35 | 55.1399
468 | 266.11 | 54.0292
472 | 270.42 | 53.6823
476 | 265.29 | 52.5793
480 | 255.25 | 50.8692
484 | 261.98 | 49.1829
488 | 262.79 | 48.2919
492 | 252.1 | 45.6642
496 | 254.72 | 45.233
500 | 249.66 | 44.0565
504 | 252.44 | 41.9511
508 | 249.12 | 42.1049
512 | 239.23 | 40.616
516 | 222.45 | 40.7363
520 | 212.42 | 40.7273
524 | 210.88 | 40.3932
528 | 201.77 | 39.7245
532 | 201.96 | 39.0849
536 | 200.35 | 39.1217
540 | 201.85 | 38.7548
544 | 198.24 | 38.6728
548 | 191.05 | 37.7137
552 | 184.63 | 36.9323
556 | 181.5 | 36.7876
560 | 175.76 | 36.2373
564 | 172.2 | 35.7959
568 | 170.42 | 35.3913
572 | 169.04 | 34.0567
576 | 169.34 | 33.4001
580 | 168.41 | 33.6324
584 | 168.25 | 33.4059
588 | 160.61 | 33.256
592 | 154.07 | 32.1569
596 | 150.91 | 31.4648
600 | 155.96 | 31.5667
604 | 155.72 | 31.4697
608 | 152.94 | 31.4214
612 | 147.4 | 32.0412
616 | 139.86 | 31.2467
620 | 141.57 | 30.9836
624 | 142.23 | 31.4639
628 | 139.58 | 30.5565
632 | 139.6 | 30.6284
636 | 144.73 | 29.686
640 | 148.8 | 28.5979
644 | 142.41 | 27.5677
648 | 138.73 | 26.1013
652 | 139.02 | 26.1802
656 | 137.92 | 26.0587
660 | 129.85 | 25.6328
664 | 128.68 | 25.1903
668 | 132.04 | 24.0858
672 | 126.43 | 23.2034
676 | 116.8 | 22.4896
680 | 114.96 | 22.5603
684 | 117.05 | 22.0288
688 | 109.7 | 22.0019
692 | 113.6 | 22.2565
696 | 114.85 | 21.5656
700 | 109.9 | 21.4286
704 | 101.37 | 21.2263
708 | 99.528 | 20.6764
712 | 98.066 | 19.9123
716 | 98.751 | 19.3804
720 | 93.09 | 18.3755
724 | 96.319 | 17.8041
728 | 91.875 | 17.9261
732 | 89.727 | 18.2993
736 | 90.481 | 18.578
740 | 92.332 | 18.2615
744 | 90.142 | 18.6471
748 | 92.543 | 17.9055
752 | 97.084 | 17.178
756 | 95.058 | 17.392
760 | 88.061 | 16.6346
764 | 85.755 | 16.327
768 | 83.858 | 16.3321
772 | 86.118 | 15.5493
776 | 87.975 | 15.1158
780 | 87.349 | 15.0923
784 | 75.274 | 14.5107
788 | 77.969 | 14.0635
792 | 79.483 | 13.3582
796 | 75.533 | 12.8148
800 | 70.609 | 12.3773
804 | 66.04 | 11.4972
808 | 65.187 | 11.0374
812 | 69.891 | 10.5587
816 | 67.732 | 10.2707
820 | 63.022 | 10.272
824 | 55.477 | 9.7094
828 | 58.512 | 10.2967
832 | 61.129 | 10.1262
836 | 61.163 | 10.3291
840 | 60.395 | 10.8561
844 | 65.187 | 10.326
848 | 57.008 | 11.1356
852 | 50.575 | 12.3638
856 | 50.245 | 12.8256
860 | 49.116 | 13.4648
864 | 55.294 | 13.8602
868 | 60.621 | 13.6907
872 | 58.906 | 14.0876
876 | 57.013 | 14.1167
880 | 57.973 | 14.4376
884 | 61.407 | 14.8813
888 | 67.704 | 15.0043
892 | 68.699 | 15.6836
896 | 70.926 | 16.6051
900 | 70.793 | 15.8631
904 | 71.384 | 15.5957
908 | 68.145 | 15.4013
912 | 77.035 | 13.8175
916 | 79.129 | 13.7319
920 | 71.718 | 13.5584
924 | 72.014 | 13.2217
928 | 67.129 | 13.0866
932 | 65.511 | 13.9722
936 | 64.49 | 15.0144
940 | 65.308 | 15.6896
944 | 63.552 | 15.9039
948 | 66.617 | 15.2998
952 | 69.889 | 14.6146
956 | 71.084 | 13.6827
960 | 69.515 | 13.5354
964 | 70.875 | 13.8311
968 | 66.65 | 13.793
972 | 61.971 | 14.2789
976 | 65.099 | 14.3917
980 | 74.983 | 14.0345
984 | 74.371 | 14.3106
988 | 73.332 | 14.137
992 | 72.184 | 14.3266
996 | 70.642 | 14.9844
1000 | 68.753 | 14.8282
1004 | 68.63 | 14.9979
1008 | 72.944 | 14.8795
1012 | 75.002 | 14.9483
1016 | 71.895 | 14.8878
1020 | 71.507 | 14.9074
1024 | 70.538 | 14.913
1028 | 75.014 | 14.5554
1032 | 80.855 | 14.8022
1036 | 72.434 | 15.2356
1040 | 70.182 | 16.4607
1044 | 74.158 | 16.6591
1048 | 74.272 | 16.7418
1052 | 74.099 | 16.9532
1056 | 79.089 | 16.7734
1060 | 79.274 | 16.7529
1064 | 79.758 | 16.7868
1068 | 79.067 | 16.3039
1072 | 72.841 | 15.7716
1076 | 68.296 | 15.5402
1080 | 68.528 | 15.7312
1084 | 71.932 | 15.5437
1088 | 72.051 | 15.7029
1092 | 67.898 | 15.5757
1096 | 66.209 | 15.7444
1100 | 73.591 | 15.7758
1104 | 78.711 | 15.2381
1108 | 75.019 | 15.327
1112 | 72.924 | 14.1908
1116 | 72.29 | 14.0933
1120 | 71.695 | 14.2454
1124 | 71.629 | 14.428
1128 | 67.17 | 15.0232
1132 | 68.789 | 14.8776
1136 | 73.632 | 14.9626
1140 | 73.277 | 15.24
1144 | 68.661 | 15.74
1148 | 66.313 | 16.4205
1152 | 64.304 | 17.0103
1156 | 64.939 | 16.7844
1160 | 65.798 | 16.5642
1164 | 65.077 | 15.9447
1168 | 65.046 | 15.7735
1172 | 64.321 | 15.7225
1176 | 60.784 | 15.9411
1180 | 60.942 | 16.4562
1184 | 60.566 | 15.0843
1188 | 60.948 | 15.2502
1192 | 69.086 | 14.6434
1196 | 70.094 | 14.0432
1200 | 69.908 | 15.0155
1204 | 67.875 | 15.0881
1208 | 65.567 | 15.9428
1212 | 65.442 | 16.7382
1216 | 60.301 | 16.1878
1220 | 59.007 | 16.2469
1224 | 57.814 | 15.116
1228 | 63.503 | 14.5088
1232 | 64.863 | 14.3429
1236 | 66.731 | 14.2757
1240 | 63.597 | 14.8514
1244 | 64.214 | 15.0371
1248 | 66.36 | 14.8304
1252 | 64.981 | 14.8365
1256 | 62.929 | 14.1649
1260 | 66.818 | 13.954
1264 | 64.391 | 14.1841
1268 | 64.573 | 13.6086
1272 | 60.096 | 13.5191
1276 | 59.869 | 13.0465
1280 | 60.01 | 12.6169
1284 | 57.134 | 12.0094
1288 | 53.08 | 10.6379
1292 | 50.408 | 9.8596
1296 | 49.608 | 9.0355
1300 | 43.119 | 9.056
1304 | 39.318 | 9.2072
1308 | 39.236 | 9.3913
1312 | 39.513 | 9.9119
1316 | 46.404 | 9.93
1320 | 41.791 | 10.5353
1324 | 37.178 | 10.4976
1328 | 40.666 | 10.7827
1332 | 49.26 | 10.5949
1336 | 45.821 | 10.2867
1340 | 45.506 | 10.5328
1344 | 50.297 | 9.9681
1348 | 47.915 | 9.8645
1352 | 49.743 | 9.5914
1356 | 45.786 | 8.6851
1360 | 44.467 | 8.2502
1364 | 41.815 | 7.89
1368 | 39.853 | 7.5824
1372 | 35.979 | 8.1885
1376 | 36.733 | 8.6708
1380 | 33.602 | 9.1793
1384 | 29.25 | 9.6311
1388 | 35.407 | 9.7465
1392 | 41.344 | 9.3732
1396 | 47.394 | 9.0987
1400 | 44.836 | 9.0741
1404 | 48.832 | 8.6631
1408 | 47.854 | 9.182
1412 | 41.505 | 9.2554
1416 | 44.547 | 8.8255
1420 | 41.647 | 8.4451
1424 | 41.564 | 7.9986
1428 | 40.855 | 7.5464
1432 | 38.26 | 7.2468
1436 | 37.691 | 7.4665
1440 | 40.986 | 7.1231
1444 | 44.694 | 7.1878
1448 | 39.591 | 7.3954
1452 | 37.079 | 6.8047
1456 | 32.942 | 6.6507
1460 | 30.968 | 6.2077
1464 | 35.574 | 5.9074
1468 | 34.698 | 5.6529
1472 | 34.805 | 5.4383
1476 | 33.699 | 5.1061
1480 | 33.847 | 4.8418
1484 | 30.66 | 4.7992
1488 | 28.198 | 4.3323
1492 | 23.093 | 4.0952
1496 | 28.585 | 3.9727
1500 | 33.823 | 3.4836
1504 | 31.657 | 3.5026
1508 | 29.027 | 3.366
1512 | 25.579 | 2.9906
1516 | 23.482 | 3.0342
1520 | 24.027 | 2.7407
1524 | 20.276 | 2.6893
1528 | 16.28 | 2.6253
1532 | 19.79 | 2.5502
1536 | 17.51 | 2.4611
1540 | 15.837 | 2.2591
1544 | 13.43 | 2.274
1548 | 19.376 | 2.2547
1552 | 21.668 | 2.2018
1556 | 18.864 | 2.3646
1560 | 20.052 | 2.309
1564 | 19.077 | 2.2526
1568 | 17.271 | 2.5653
1572 | 16.139 | 2.5219
1576 | 15.252 | 2.7306
1580 | 14.238 | 2.7336
1584 | 20.554 | 2.4225
1588 | 18.866 | 2.4467
1592 | 19.474 | 2.2724
1596 | 18.451 | 2.2434
1600 | 13.264 | 2.1855
1604 | 9.6632 | 1.9248
1608 | 9.2839 | 1.7295
1612 | 12.755 | 1.5239
1616 | 13.082 | 1.389
1620 | 15.168 | 1.3694
1624 | 13.543 | 1.3567
1628 | 10.988 | 1.3606
1632 | 5.8073 | 1.58
1636 | 8.1074 | 1.7356
1640 | 12.465 | 1.8422
1644 | 13.819 | 1.8977
1648 | 12.029 | 1.8096
1652 | 11.915 | 1.6658
1656 | 10.888 | 1.621
1660 | 12.111 | 1.5974
1664 | 9.913 | 1.6384
1668 | 8.3311 | 1.6922
1672 | 13.929 | 1.7658
1676 | 12.168 | 1.7644
1680 | 12.519 | 1.6631
1684 | 13.289 | 1.6986
1688 | 12.141 | 1.5941
1692 | 10.323 | 1.6586
1696 | 9.5431 | 1.7126
1700 | 12.744 | 1.5667
1704 | 13.881 | 1.5277
1708 | 12.606 | 1.3845
1712 | 12.094 | 1.2113
1716 | 9.0603 | 1.1162
1720 | 8.41 | 1.0309
1724 | 10.067 | 0.96074
1728 | 4.2466 | 0.91467
1732 | 5.2676 | 0.88241
1736 | 3.6257 | 0.76705
1740 | 2.5956 | 0.7047
1744 | 7.4948 | 0.69191
1748 | 7.2149 | 0.69676
1752 | 2.6501 | 0.73378
1756 | 0 | 0.71251
1760 | 0.74031 | 0.65797
1764 | 0.85964 | 0.63853
1768 | 0.50769 | 0.59343
1772 | 4.3562 | 0.58624
1776 | 7.853 | 0.59312
1780 | 4.7048 | 0.58216
1784 | 2.4154 | 0.59575
1788 | 0.54531 | 0.57426
1792 | 2.0786 | 0.56678
1796 | 0 | 0.53168