## 2-6
REFERENCE | SP DataBASE <http://www-v2.sp.se/fire/fdb>
Material1 | Fabric: 100% Cotton
Material2 | HR Urethane Foam
Material3
Material4
Product
Object | CBUF 2:06 Upholstered chair
Scenario
Method | Furniture full-scale calorimeter (CBUF)
Reference | CBUF - Fire Safety of Upholstered Furniture, EC Report EUR 16477 EN, contact SP for more information.
Comment | loose seat and back upholstered to ground
Owner | IsPublic
1
Time (s) | HRR (kW) | SPR (m2/s) | Peak heat release (kW) | 598.1
-120 | 0 | 0 | Total heat release (MJ) | 107.72
-115 | 0.13882 | 0.0078116 | Initial mass (g) | 17050
-110 | 3.159 | 0.0049093 | Total massloss (g) | 6400
-105 | 2.9609 | 0.0030368 | Average heat of combustion (MJ/kg) | 16.83
-100 | 0.14637 | 0.0018743
-95 | 0.0046174 | 0.0012085
-90 | 0.028189 | 0.00049309
-85 | 0.61161 | 6.7897e-05
-80 | 3.3636 | 0
-75 | 3.4532 | 0
-70 | 0.9778 | 0
-65 | 0 | 0
-60 | 0 | 0
-55 | 0 | 0
-50 | 0 | 0
-45 | 0.5438 | 0
-40 | 1.9236 | 0
-35 | 1.2833 | 0
-30 | 0.43273 | 0
-25 | 1.5336 | 0
-20 | 0.98484 | 0
-15 | 0 | 0
-10 | 0 | 0
-5 | 0 | 0
0 | 0.32388 | 0.00029921
5 | 4.9157 | 0.0039492
10 | 17.4349 | 0.012434
15 | 31.4616 | 0.021375
20 | 47.3189 | 0.038507
25 | 76.1926 | 0.085677
30 | 95.7476 | 0.18375
35 | 98.9685 | 0.28915
40 | 114.7467 | 0.38024
45 | 130.7629 | 0.48048
50 | 145.6177 | 0.62981
55 | 173.6199 | 0.88317
60 | 199.8705 | 1.1683
65 | 207.2009 | 1.4066
70 | 219.0468 | 1.5241
75 | 234.1509 | 1.6055
80 | 239.639 | 1.6874
85 | 249.5203 | 1.8339
90 | 265.3099 | 2.0059
95 | 268.4364 | 2.053
100 | 291.2867 | 2.1737
105 | 322.3412 | 2.2802
110 | 337.8074 | 2.3406
115 | 351.0182 | 2.4645
120 | 373.9417 | 2.6571
125 | 381.253 | 2.671
130 | 375.6827 | 2.3474
135 | 361.5332 | 2.0372
140 | 324.5134 | 1.8109
145 | 285.8713 | 1.6092
150 | 256.5548 | 1.3417
155 | 242.3014 | 1.1405
160 | 233.189 | 0.98048
165 | 225.765 | 0.95177
170 | 225.9941 | 1.0878
175 | 236.4808 | 1.3108
180 | 244.4518 | 1.4936
185 | 261.7439 | 1.4712
190 | 287.2599 | 1.3134
195 | 315.7868 | 1.1713
200 | 360.7699 | 1.4048
205 | 516.0013 | 2.0508
210 | 652.5562 | 2.4872
215 | 657.2757 | 2.4186
220 | 633.195 | 2.3656
225 | 613.1532 | 2.3313
230 | 593.9706 | 2.1589
235 | 576.5173 | 1.9399
240 | 541.9021 | 1.7177
245 | 501.422 | 1.5605
250 | 469.6603 | 1.4618
255 | 458.7648 | 1.3401
260 | 439.3021 | 1.1689
265 | 408.3721 | 1.0142
270 | 378.4404 | 0.88086
275 | 345.1434 | 0.71746
280 | 306.4579 | 0.53709
285 | 277.7942 | 0.37781
290 | 244.4767 | 0.25604
295 | 204.5519 | 0.1702
300 | 183.5593 | 0.11132
305 | 162.7337 | 0.078594
310 | 131.8372 | 0.077199
315 | 109.0075 | 0.084527
320 | 90.0469 | 0.088449
325 | 76.2021 | 0.088812
330 | 74.6256 | 0.10132
335 | 72.6011 | 0.093393
340 | 63.9029 | 0.071633
345 | 54.8633 | 0.057639
350 | 50.1053 | 0.042907
355 | 51.1626 | 0.031416
360 | 52.2001 | 0.023222
365 | 53.2251 | 0.015243
370 | 48.4891 | 0.0070737
375 | 44.0648 | 0.0032126
380 | 33.1248 | 0.0037596
385 | 28.1949 | 0.0045046
390 | 29.0276 | 0.0062964
395 | 29.1421 | 0.010127
400 | 27.0545 | 0.01114
405 | 24.8021 | 0.0076012
410 | 33.359 | 0.0043355
415 | 39.2458 | 0.0062026
420 | 37.0323 | 0.01214
425 | 28.8227 | 0.012743
430 | 21.769 | 0.0097981
435 | 26.6324 | 0.011875
440 | 30.6544 | 0.016205
445 | 26.1326 | 0.028247
450 | 21.4874 | 0.040259
455 | 22.2894 | 0.045335
460 | 26.1829 | 0.045158
465 | 25.5304 | 0.042893
470 | 24.0841 | 0.038757
475 | 22.0688 | 0.038316
480 | 18.9413 | 0.039177
485 | 26.1867 | 0.037998
490 | 25.5822 | 0.037186
495 | 25.9839 | 0.036686
500 | 32.7148 | 0.035577
505 | 32.6789 | 0.032878
510 | 31.1602 | 0.033057
515 | 30.7967 | 0.033578
520 | 34.7339 | 0.030878
525 | 32.3852 | 0.030955
530 | 32.2618 | 0.030591
535 | 26.1209 | 0.031806
540 | 18.4168 | 0.033233
545 | 23.2143 | 0.034304
550 | 32.153 | 0.032905
555 | 32.2715 | 0.030106
560 | 23.6499 | 0.027322
565 | 22.8887 | 0.025318
570 | 22.3893 | 0.027687
575 | 19.2994 | 0.030328
580 | 28.0218 | 0.031785
585 | 27.5367 | 0.031129
590 | 15.5106 | 0.030197
595 | 16.4279 | 0.031041
600 | 19.9285 | 0.032213
605 | 17.5476 | 0.03758
610 | 18.6887 | 0.043694
615 | 24.5565 | 0.042501
620 | 20.5022 | 0.035348
625 | 21.5111 | 0.030248
630 | 18.472 | 0.029811
635 | 16.8747 | 0.032639
640 | 18.4862 | 0.034532
645 | 15.9382 | 0.033457
650 | 15.0032 | 0.031346
655 | 24.6888 | 0.035476
660 | 28.8597 | 0.038456
665 | 23.8582 | 0.036568
670 | 16.1219 | 0.034884
675 | 15.7383 | 0.034466
680 | 12.4521 | 0.031378
685 | 18.3339 | 0.029517
690 | 25.4604 | 0.027161
695 | 27.2883 | 0.02584
700 | 25.5831 | 0.028345
705 | 20.0358 | 0.029935
710 | 12.7432 | 0.03192
715 | 10.9158 | 0.032249
720 | 18.4157 | 0.031429
725 | 18.7067 | 0.031893
730 | 20.2098 | 0.031755
735 | 16.5009 | 0.033501
740 | 11.5557 | 0.034352
745 | 13.7438 | 0.033172
750 | 19.2939 | 0.030759
755 | 15.6488 | 0.029085
760 | 10.1005 | 0.026458
765 | 7.656 | 0.023339
770 | 8.7503 | 0.025538
775 | 13.7503 | 0.030203
780 | 13.0609 | 0.026255
785 | 9.8588 | 0.021635
790 | 6.9878 | 0.019382
795 | 4.712 | 0.013262
800 | 2.9228 | 0.011606
805 | 9.7572 | 0.011454
810 | 13.2023 | 0.0098013
815 | 8.5962 | 0.0095257
820 | 1.5701 | 0.0095002
825 | 0.84998 | 0.0099114
830 | 1.8038 | 0.0091446
835 | 8.179 | 0.0070793
840 | 14.2895 | 0.0076367
845 | 11.3519 | 0.0094973
850 | 11.7136 | 0.0095827
855 | 14.4446 | 0.01056
860 | 8.9678 | 0.011245
865 | 1.6434 | 0.010253
870 | 1.3669 | 0.010769
875 | 4.2603 | 0.012684
880 | 5.3175 | 0.01424
885 | 7.4674 | 0.014847
890 | 6.1 | 0.018412
895 | 7.9078 | 0.023786
900 | 6.8844 | 0.026529
905 | 2.3383 | 0.027092
910 | 4.4842 | 0.026298
915 | 9.0008 | 0.025967
920 | 9.246 | 0.025528
925 | 10.8063 | 0.026081
930 | 11.6781 | 0.026426
935 | 11.0175 | 0.023945
940 | 8.1651 | 0.023258
945 | 2.8601 | 0.024252
950 | 3.9218 | 0.02523
955 | 2.133 | 0.025474
960 | 3.2249 | 0.02523
965 | 3.4413 | 0.024628
970 | 0.72918 | 0.024926
975 | 0.22325 | 0.026141
980 | 0.90124 | 0.025832
985 | 4.5572 | 0.025829
990 | 4.6502 | 0.025969
995 | 4.2691 | 0.025632
1000 | 5.4794 | 0.025773
1005 | 6.3136 | 0.026305
1010 | 2.4099 | 0.026449
1015 | 0 | 0.025394
1020 | 0.17219 | 0.024762
1025 | 0.44177 | 0.024403
1030 | 3.2085 | 0.02358
1035 | 3.9996 | 0.024115
1040 | 1.0411 | 0.025425
1045 | 4.0924 | 0.026284
1050 | 7.7011 | 0.026177
1055 | 5.6961 | 0.024295
1060 | 4.4733 | 0.020928
1065 | 4.8386 | 0.022416
1070 | 7.6313 | 0.027017
1075 | 6.4019 | 0.02791
1080 | 5.9167 | 0.026661
1085 | 5.5808 | 0.024976
1090 | 2.1458 | 0.023869
1095 | 0.1324 | 0.023114
1100 | 0.3698 | 0.022721
1105 | 4.8714 | 0.02237
1110 | 11.7501 | 0.020382
1115 | 9.3819 | 0.020058
1120 | 3.9576 | 0.022569
1125 | 0.83099 | 0.025243
1130 | 0 | 0.027718
1135 | 1.8696 | 0.028293
1140 | 4.4044 | 0.02611
1145 | 1.4989 | 0.022664
1150 | 2.082 | 0.022395
1155 | 6.255 | 0.02312
1160 | 2.3964 | 0.023521
1165 | 1.3907 | 0.023797
1170 | 5.0634 | 0.024169
1175 | 2.7423 | 0.025234
1180 | 3.2199 | 0.025948
1185 | 4.4695 | 0.02638
1190 | 2.6389 | 0.028112
1195 | 2.2516 | 0.029507
1200 | 3.039 | 0.028615
1205 | 4.8381 | 0.028587
1210 | 4.9811 | 0.028766
1215 | 8.3115 | 0.027101
1220 | 4.2987 | 0.02438
1225 | 0.40902 | 0.02007
1230 | 0 | 0.013142
1235 | 0 | 0.0087892
1240 | 0 | 0.0088794