## Kim - 1-5in Plywood Wardrobe, H
Item: CHAIR, ARM
Reference: Denize, H.R. "The Combustion Behaviour of Upholstered Furniture Materials in New Zealand." Masters Thesis, University of Canterbury, 2000.
Heat Release Rate
H-21-S2-1
| Time (s) | HRR (kW)
| 5.567 | 0.01131
| 15.7732 | 0.02941
| 34.3299 | 0.04977
| 46.3918 | 0.07919
| 61.2371 | 0.11312
| 77.9381 | 0.15837
| 84.433 | 0.22172
| 87.2165 | 0.27149
| 103.9175 | 0.32805
| 115.0515 | 0.42081
| 128.9691 | 0.57692
| 137.3196 | 0.71719
| 139.1753 | 0.77602
| 141.9588 | 0.819
| 152.165 | 0.83032
| 161.4433 | 0.80317
| 179.0722 | 0.79864
| 200.4124 | 0.80543
| 211.5464 | 0.68778
| 223.6082 | 0.55204
| 241.2371 | 0.47511
| 262.5773 | 0.32353
| 298.7629 | 0.21719
| 334.0206 | 0.13801
| 373.9175 | 0.10633
| 420.3093 | 0.0724
| 473.1959 | 0.04525
| 526.0825 | 0.02941
| 584.5361 | 0.02941
| 638.3505 | 0.0181
| 688.4536 | 0.0181