## Sheet1
Item: CHAIR, EASY
Reference: Lawson, J. Randall, W. Douglas Walton and William H. Twilley. "Fire Performance of Furnishings as Measured in the NBS Furniture Calorimeter. Part I." NBSIR 93-2787. U.S. Department of Commerce. Washington, DC. January 1984.
Heat Release Rate
Test 49
| Time (s) | HRR (kW)
| 12.685 | 7.9156
| 44.3975 | 17.1504
| 82.4524 | 32.9815
| 88.7949 | 63.3245
| 107.822 | 98.9446
| 126.85 | 129.288
| 133.192 | 159.631
| 171.247 | 167.546
| 209.302 | 192.612
| 221.987 | 179.42
| 241.015 | 156.992
| 266.385 | 180.739
| 323.467 | 166.227
| 355.18 | 147.757
| 386.892 | 131.926
| 437.632 | 122.691
| 469.345 | 102.902
| 520.085 | 93.6675
| 545.455 | 56.7282
| 596.195 | 39.5778
| 678.647 | 25.066
| 742.072 | 13.1926
| 824.524 | 7.9156
| 932.347 | 3.9578
Mass Loss Rate
Test 49
| Time (s) | MLR (g/s)
| 76.3382 | 0.26542
| 77.2808 | 3.9987
| 102.8525 | 4.585
| 141.567 | 6.8776
| 199.8878 | 11.3032
| 219.6288 | 13.9695
| 269.7758 | 11.1953
| 308.0593 | 11.7813
| 339.8389 | 11.7807
| 383.9531 | 10.2866
| 447.391 | 9.8055
| 504.5672 | 9.6978
| 586.3321 | 6.283
| 668.6088 | 4.8949
| 782.7457 | 3.8262
| 865.2109 | 3.1847
| 935.1662 | 3.3435
| 960.6302 | 3.503
| 1062.1497 | 2.8079
| 1119.4739 | 3.2869
| 1164.0192 | 3.4994
| 1259.1692 | 2.7511
| 1379.689 | 1.7889
| 1481.3834 | 1.7871
| 1564.1852 | 2.479
| 1627.6904 | 2.2645
| 1653.5314 | 3.9174
| 1723.1366 | 2.6895
| 1773.5934 | 1.1419
| 1811.9442 | 1.9946
| 1932.9219 | 2.8457
| 2002.9984 | 3.4845
| 2110.9815 | 3.2159
| 2263.5232 | 3.2132
| 2409.5474 | 2.5706
| 2568.4448 | 2.5678
| 2720.9463 | 2.4051
| 2771.5242 | 1.3375