## Measurements
Smokeless Powder Measurements
SRN
Distributor | IMR
Product Name | Hi-Skor 800-X
Data Source | NCFS
Source SRN | ACCN 150
| length/thickness | diameter
| (mm) | (mm)
1 |  | 2
2 |  | 2
3 |  | 1.9
4 |  | 2
5 |  | 1.8
6 |  | 2.1
7 |  | 2.1
8 |  | 2
9 |  | 2
10 |  | 2.1
11 |  | 1.9
12 |  | 2.1
13 |  | 2
14 |  | 1.9
15 |  | 2.1
16 |  | 2
17 |  | 2
18 |  | 2.1
19 |  | 2.1
20 |  | 1.9
21 |  | 2
22 |  | 2
23 |  | 2.2
24 |  | 2
25 |  | 2.1
26 |  | 1.9
27 |  | 1.9
28 |  | 2
29 |  | 2
30 |  | 2
31 |  | 2
32 |  | 2
33 |  | 2
34 |  | 1.9
35 |  | 2
36 |  | 1.9
37 |  | 2
38 |  | 2
39 |  | 2.1
40 |  | 2
41 |  | 1.9
42 |  | 2.1
43 |  | 2.2
44 |  | 2
45 |  | 2
46 |  | 2
47 |  | 1.8
48 |  | 2
49 |  | 2
50 |  | 2.1
Average | #DIV/0! | 2.004
Standard Deviation | #DIV/0! | 0.08561899
Maximum | 0 | 2.2
Minimum | 0 | 1.8