## Measurements
Smokeless Powder Measurements
SRN
Distributor | IMR
Product Name | PB
Data Source | NCFS
Source SRN | ACCN 152
| length/thickness | diameter
| (mm) | (mm)
1 |  | 1
2 |  | 1
3 |  | 1
4 |  | 0.9
5 |  | 0.9
6 |  | 0.9
7 |  | 0.8
8 |  | 0.9
9 |  | 0.9
10 |  | 0.9
11 |  | 0.8
12 |  | 0.9
13 |  | 1
14 |  | 0.8
15 |  | 0.9
16 |  | 0.8
17 |  | 1
18 |  | 0.9
19 |  | 0.9
20 |  | 0.9
21 |  | 0.9
22 |  | 0.9
23 |  | 0.9
24 |  | 0.8
25 |  | 1
26 |  | 0.9
27 |  | 1
28 |  | 0.8
29 |  | 0.9
30 |  | 0.9
31 |  | 0.9
32 |  | 0.8
33 |  | 0.9
34 |  | 0.9
35 |  | 0.9
36 |  | 0.9
37 |  | 0.8
38 |  | 1
39 |  | 0.8
40 |  | 0.9
41 |  | 0.9
42 |  | 0.8
43 |  | 0.9
44 |  | 0.9
45 |  | 0.9
46 |  | 1
47 |  | 0.8
48 |  | 0.9
49 |  | 0.9
50 |  | 0.8
Average | #DIV/0! | 0.894
Standard Deviation | #DIV/0! | 0.0651842
Maximum | 0 | 1
Minimum | 0 | 0.8