## Measurements
Smokeless Powder Measurements
SRN
Distributor | Alliant Powder
Product Name | Bullseye
Data Source | NCFS
Source SRN | ACCN155
| length/thickness | diameter
| (mm) | (mm)
1 |  | 0.9
2 |  | 0.8
3 |  | 1.1
4 |  | 0.8
5 |  | 0.8
6 |  | 0.9
7 |  | 0.9
8 |  | 0.8
9 |  | 0.9
10 |  | 1
11 |  | 0.9
12 |  | 0.8
13 |  | 0.9
14 |  | 0.9
15 |  | 0.9
16 |  | 0.9
17 |  | 0.9
18 |  | 0.9
19 |  | 0.8
20 |  | 0.8
21 |  | 0.9
22 |  | 0.9
23 |  | 0.8
24 |  | 0.8
25 |  | 0.8
26 |  | 0.9
27 |  | 0.9
28 |  | 0.9
29 |  | 0.9
30 |  | 0.9
31 |  | 0.9
32 |  | 0.8
33 |  | 0.8
34 |  | 0.8
35 |  | 0.8
36 |  | 0.9
37 |  | 0.9
38 |  | 0.8
39 |  | 0.9
40 |  | 0.9
41 |  | 0.9
42 |  | 0.8
43 |  | 0.9
44 |  | 0.8
45 |  | 0.9
46 |  | 0.8
47 |  | 0.9
48 |  | 0.8
49 |  | 0.9
50 |  | 0.9
Average | #DIV/0! | 0.868
Standard Deviation | #DIV/0! | 0.06207303
Maximum | 0 | 1.1
Minimum | 0 | 0.8