## Measurements
Smokeless Powder Measurements
SRN
Distributor | Dupont
Product Name | 4320
Data Source | NCFS
Source SRN | ACCN 157
| length/thickness | diameter
| (mm) | (mm)
1 | 1 | 0.9
2 | 1 | 0.8
3 | 1 | 0.9
4 | 1 | 0.9
5 | 1.1 | 0.9
6 | 1.1 | 0.9
7 | 1 | 0.9
8 | 1 | 0.9
9 | 1 | 0.9
10 | 1 | 0.9
11 | 1.1 | 0.9
12 | 1 | 0.9
13 | 1.1 | 0.8
14 | 1 | 0.9
15 | 1 | 0.9
16 | 1 | 0.9
17 | 1 | 0.9
18 | 1.1 | 0.9
19 | 1 | 0.9
20 | 1 | 0.9
21 | 1.1 | 0.8
22 | 1 | 0.8
23 | 1 | 0.9
24 | 1.1 | 0.9
25 | 1.1 | 0.9
26 | 1 | 0.9
27 | 1.1 | 0.9
28 | 1.1 | 0.9
29 | 1.1 | 0.9
30 | 1 | 0.9
31 | 1 | 0.9
32 | 1.1 | 0.9
33 | 1.1 | 0.9
34 | 1 | 0.9
35 | 0.9 | 0.9
36 | 1.1 | 0.9
37 | 1 | 0.9
38 | 1.1 | 0.9
39 | 1 | 0.9
40 | 1 | 0.9
41 | 1 | 0.9
42 | 1.1 | 0.9
43 | 1 | 0.9
44 | 1 | 0.9
45 | 1 | 0.9
46 | 1.1 | 0.8
47 | 1.1 | 0.9
48 | 1 | 0.9
49 | 1 | 0.9
50 | 1 | 0.9
Average | 1.034 | 0.89
Standard Deviation | 0.05194188 | 0.03030458
Maximum | 1.1 | 0.9
Minimum | 0.9 | 0.8