## Measurements
Smokeless Powder Measurements
SRN
Distributor | Dupont
Product Name | IMR 3031
Data Source | NCFS
Source SRN | ACCN 159
| length/thickness | diameter
| (mm) | (mm)
1 | 2 | 0.7
2 | 2.2 | 0.7
3 | 2.2 | 0.8
4 | 2.2 | 0.8
5 | 2.1 | 0.8
6 | 2.2 | 0.7
7 | 2.1 | 0.8
8 | 2.1 | 0.8
9 | 2 | 0.8
10 | 2.1 | 0.8
11 | 2.2 | 0.8
12 | 2.1 | 0.8
13 | 2.1 | 0.7
14 | 2.1 | 0.8
15 | 2.1 | 0.8
16 | 2.2 | 0.8
17 | 2.2 | 0.7
18 | 2.1 | 0.8
19 | 2 | 0.8
20 | 2.2 | 0.8
21 | 2.3 | 0.8
22 | 2.2 | 0.8
23 | 2.2 | 0.8
24 | 2.1 | 0.8
25 | 2.2 | 0.7
26 | 2 | 0.8
27 | 2.1 | 0.7
28 | 2.3 | 0.8
29 | 2.1 | 0.8
30 | 2.1 | 0.8
31 | 2.2 | 0.8
32 | 2.1 | 0.7
33 | 2.2 | 0.8
34 | 2.2 | 0.8
35 | 2.1 | 0.8
36 | 2.2 | 0.8
37 | 2.1 | 0.8
38 | 2.2 | 0.8
39 | 2.2 | 0.8
40 | 2.2 | 0.8
41 | 2.1 | 0.8
42 | 2.1 | 0.8
43 | 2.1 | 0.8
44 | 2.3 | 0.8
45 | 2.2 | 0.8
46 | 2.2 | 0.8
47 | 2.2 | 0.7
48 | 2.1 | 0.8
49 | 2.1 | 0.8
50 | 2.2 | 0.8
Average | 2.148 | 0.782
Standard Deviation | 0.07351246 | 0.03880879
Maximum | 2.3 | 0.8
Minimum | 2 | 0.7