## Measurements
Smokeless Powder Measurements
SRN
Distributor | Dupont
Product Name | IMR 4227
Data Source | NCFS
Source SRN | ACCN 160
| length/thickness | diameter
| (mm) | (mm)
1 | 0.6 | 0.6
2 | 0.5 | 0.6
3 | 0.5 | 0.6
4 | 0.6 | 0.6
5 | 0.5 | 0.6
6 | 0.6 | 0.6
7 | 0.6 | 0.6
8 | 0.5 | 0.6
9 | 0.5 | 0.6
10 | 0.6 | 0.6
11 | 0.5 | 0.6
12 | 0.4 | 0.6
13 | 0.6 | 0.6
14 | 0.6 | 0.6
15 | 0.5 | 0.6
16 | 0.5 | 0.6
17 | 0.6 | 0.6
18 | 0.6 | 0.7
19 | 0.6 | 0.6
20 | 0.5 | 0.6
21 | 0.7 | 0.6
22 | 0.5 | 0.6
23 | 0.5 | 0.6
24 | 0.4 | 0.6
25 | 0.6 | 0.6
26 | 0.5 | 0.6
27 | 0.6 | 0.6
28 | 0.6 | 0.6
29 | 0.6 | 0.6
30 | 0.5 | 0.6
31 | 0.6 | 0.6
32 | 0.5 | 0.7
33 | 0.6 | 0.6
34 | 0.6 | 0.6
35 | 0.5 | 0.6
36 | 0.5 | 0.6
37 | 0.6 | 0.6
38 | 0.6 | 0.6
39 | 0.6 | 0.6
40 | 0.5 | 0.6
41 | 0.6 | 0.6
42 | 0.7 | 0.6
43 | 0.7 | 0.6
44 | 0.7 | 0.6
45 | 0.6 | 0.6
46 | 0.6 | 0.6
47 | 0.7 | 0.6
48 | 0.5 | 0.6
49 | 0.4 | 0.6
50 | 0.7 | 0.6
Average | 0.564 | 0.604
Standard Deviation | 0.07761759 | 0.01979487
Maximum | 0.7 | 0.7
Minimum | 0.4 | 0.6