## Measurements
Smokeless Powder Measurements
SRN
Distributor | Dupont
Product Name | IMR 4350
Data Source | NCFS
Source SRN | ACCN 163
| length/thickness | diameter
| (mm) | (mm)
1 | 2.1 | 1
2 | 1.9 | 1
3 | 2 | 1
4 | 2.1 | 1
5 | 2 | 0.9
6 | 2 | 1
7 | 2.1 | 1
8 | 1.9 | 1
9 | 1.9 | 1
10 | 2 | 1
11 | 1.9 | 1
12 | 1.9 | 1
13 | 2.2 | 1
14 | 2 | 1
15 | 2 | 1
16 | 2 | 1
17 | 2.1 | 1
18 | 2.1 | 1
19 | 2 | 1
20 | 1.9 | 1
21 | 2 | 0.9
22 | 2.1 | 1
23 | 2.1 | 0.9
24 | 2.1 | 1
25 | 2.1 | 1
26 | 2 | 0.9
27 | 2 | 0.9
28 | 2 | 1
29 | 2 | 1
30 | 2.1 | 1
31 | 2.1 | 1
32 | 1.8 | 1
33 | 2 | 1
34 | 1.9 | 1
35 | 2.1 | 1
36 | 2 | 1
37 | 2 | 1
38 | 2.1 | 1
39 | 2 | 1
40 | 1.9 | 1
41 | 2 | 1
42 | 2 | 1
43 | 2 | 0.9
44 | 2.1 | 1
45 | 2 | 1
46 | 2.2 | 1
47 | 2 | 1
48 | 2 | 1
49 | 2.2 | 0.9
50 | 2 | 1
Average | 2.02 | 0.986
Standard Deviation | 0.08571429 | 0.03505098
Maximum | 2.2 | 1
Minimum | 1.8 | 0.9