## Measurements
Smokeless Powder Measurements
SRN
Distributor | Hodgdon
Product Name | 4895
Data Source | NCFS
Source SRN | ACCN 170
| length/thickness | diameter
| (mm) | (mm)
1 | 1.1 | 0.8
2 | 1 | 0.8
3 | 1.1 | 0.8
4 | 1.1 | 0.8
5 | 1.2 | 0.8
6 | 1.2 | 0.8
7 | 1.1 | 0.8
8 | 1.1 | 0.7
9 | 1 | 0.8
10 | 1 | 0.8
11 | 1.1 | 0.8
12 | 1.1 | 0.8
13 | 1.2 | 0.8
14 | 1 | 0.8
15 | 1 | 0.8
16 | 1.2 | 0.8
17 | 1.1 | 0.7
18 | 1.1 | 0.8
19 | 1.1 | 0.8
20 | 1 | 0.9
21 | 0.9 | 0.7
22 | 1.1 | 0.8
23 | 1 | 0.8
24 | 1.1 | 0.8
25 | 1.2 | 0.8
26 | 1.2 | 0.8
27 | 1.1 | 0.8
28 | 1.2 | 0.8
29 | 1.1 | 0.8
30 | 0.9 | 0.8
31 | 1.2 | 0.8
32 | 1.2 | 0.7
33 | 1.1 | 0.7
34 | 1 | 0.8
35 | 1.1 | 0.8
36 | 1 | 0.8
37 | 1.2 | 0.8
38 | 1 | 0.8
39 | 1.2 | 0.8
40 | 0.9 | 0.8
41 | 1.2 | 0.8
42 | 1.1 | 0.8
43 | 1.1 | 0.8
44 | 1.2 | 0.8
45 | 1 | 0.8
46 | 1.2 | 0.8
47 | 1.2 | 0.8
48 | 1.1 | 0.8
49 | 1.2 | 0.8
50 | 1.1 | 0.7
Average | 1.098 | 0.79
Standard Deviation | 0.08919138 | 0.03642157
Maximum | 1.2 | 0.9
Minimum | 0.9 | 0.7