## Measurements
Smokeless Powder Measurements
SRN
Distributor | Alliant Powder
Product Name | Red Dot
Data Source | NCFS
Source SRN | NCFS001
| length/thickness | diameter
| (mm) | (mm)
1 |  | 1.6
2 |  | 1.6
3 |  | 1.6
4 |  | 1.6
5 |  | 1.7
6 |  | 1.6
7 |  | 1.5
8 |  | 1.5
9 |  | 1.5
10 |  | 1.7
11 |  | 1.5
12 |  | 1.7
13 |  | 1.7
14 |  | 1.7
15 |  | 1.4
16 |  | 1.6
17 |  | 1.5
18 |  | 2
19 |  | 1.8
20 |  | 1.6
21 |  | 1.4
22 |  | 1.4
23 |  | 1.6
24 |  | 1.5
25 |  | 1.6
26 |  | 1.8
27 |  | 1.6
28 |  | 1.7
29 |  | 1.8
30 |  | 1.5
31 |  | 1.5
32 |  | 1.6
33 |  | 1.6
34 |  | 1.7
35 |  | 1.6
36 |  | 1.6
37 |  | 1.6
38 |  | 1.6
39 |  | 1.6
40 |  | 1.5
41 |  | 1.7
42 |  | 1.6
43 |  | 1.5
44 |  | 1.7
45 |  | 1.5
46 |  | 1.6
47 |  | 1.6
48 |  | 1.6
49 |  | 1.6
50 |  | 1.6
Average | #DIV/0! | 1.604
Standard Deviation | #DIV/0! | 0.1105829
Maximum | 0 | 2
Minimum | 0 | 1.4