## Measurements
Smokeless Powder Measurements
SRN
Distributor | Alliant Powder
Product Name | Green Dot
Data Source | NCFS
Source SRN | NCFS002
| length/thickness | diameter
| (mm) | (mm)
1 |  | 1.7
2 |  | 1.5
3 |  | 1.5
4 |  | 1.9
5 |  | 1.8
6 |  | 1.5
7 |  | 1.6
8 |  | 1.6
9 |  | 1.7
10 |  | 1.5
11 |  | 1.6
12 |  | 1.5
13 |  | 1.5
14 |  | 1.5
15 |  | 1.8
16 |  | 1.8
17 |  | 1.7
18 |  | 1.7
19 |  | 1.6
20 |  | 1.7
21 |  | 1.6
22 |  | 1.7
23 |  | 1.7
24 |  | 1.8
25 |  | 1.5
26 |  | 1.5
27 |  | 1.6
28 |  | 1.7
29 |  | 1.5
30 |  | 1.6
31 |  | 1.5
32 |  | 1.5
33 |  | 1.6
34 |  | 1.7
35 |  | 1.6
36 |  | 1.6
37 |  | 1.5
38 |  | 1.4
39 |  | 1.8
40 |  | 1.6
41 |  | 1.5
42 |  | 1.7
43 |  | 1.6
44 |  | 1.6
45 |  | 1.6
46 |  | 1.7
47 |  | 1.6
48 |  | 1.6
49 |  | 1.5
50 |  | 1.7
Average | #DIV/0! | 1.616
Standard Deviation | #DIV/0! | 0.10947
Maximum | 0 | 1.9
Minimum | 0 | 1.4