## Measurements
Smokeless Powder Measurements
SRN
Distributor | Alliant Powder
Product Name | Herco
Data Source | NCFS
Source SRN | NCFS003
| length/thickness | diameter
| (mm) | (mm)
1 |  | 1.6
2 |  | 1.6
3 |  | 1.5
4 |  | 1.6
5 |  | 1.5
6 |  | 1.6
7 |  | 1.5
8 |  | 1.5
9 |  | 1.5
10 |  | 1.5
11 |  | 1.5
12 |  | 1.5
13 |  | 1.6
14 |  | 1.6
15 |  | 1.6
16 |  | 1.5
17 |  | 1.5
18 |  | 1.6
19 |  | 1.6
20 |  | 1.6
21 |  | 1.6
22 |  | 1.5
23 |  | 1.6
24 |  | 1.7
25 |  | 1.6
26 |  | 1.6
27 |  | 1.6
28 |  | 1.5
29 |  | 1.6
30 |  | 1.6
31 |  | 1.6
32 |  | 1.5
33 |  | 1.5
34 |  | 1.6
35 |  | 1.6
36 |  | 1.6
37 |  | 1.6
38 |  | 1.6
39 |  | 1.6
40 |  | 1.6
41 |  | 1.6
42 |  | 1.5
43 |  | 1.6
44 |  | 1.6
45 |  | 1.5
46 |  | 1.6
47 |  | 1.5
48 |  | 1.6
49 |  | 1.6
50 |  | 1.5
Average | #DIV/0! | 1.566
Standard Deviation | #DIV/0! | 0.05194188
Maximum | 0 | 1.7
Minimum | 0 | 1.5