## Measurements
Smokeless Powder Measurements
SRN
Distributor | Alliant Powder
Product Name | Reloder 17
Data Source | NCFS
Source SRN | NCFS014
| length/thickness | diameter
| (mm) | (mm)
1 | 1.3 | 1
2 | 1.3 | 1
3 | 1.6 | 1
4 | 1.3 | 1
5 | 1.4 | 0.9
6 | 1.3 | 0.9
7 | 1.7 | 1
8 | 1.4 | 0.9
9 | 1.2 | 1
10 | 1.3 | 0.9
11 | 1.3 | 0.9
12 | 1.7 | 1
13 | 1.4 | 1
14 | 1.2 | 1
15 | 1.2 | 1
16 | 1.4 | 1
17 | 1.4 | 0.9
18 | 1.4 | 0.9
19 | 1.6 | 0.9
20 | 1.2 | 0.9
21 | 1.2 | 0.9
22 | 1.2 | 0.9
23 | 1.3 | 0.9
24 | 1.4 | 1
25 | 1.3 | 0.9
26 | 1.2 | 1
27 | 1.4 | 1
28 | 1.3 | 0.9
29 | 1.2 | 1
30 | 1.3 | 1
31 | 1.6 | 0.9
32 | 1.4 | 0.9
33 | 1.2 | 1
34 | 1.3 | 1
35 | 1.3 | 1
36 | 1.7 | 1
37 | 1.4 | 0.9
38 | 1.4 | 0.9
39 | 1.3 | 1
40 | 1.5 | 1
41 | 1.8 | 1
42 | 1.4 | 1
43 | 2 | 1
44 | 1.2 | 1
45 | 1.2 | 1
46 | 1.6 | 1
47 | 1.8 | 0.9
48 | 1.6 | 1
49 | 1.4 | 1
50 | 1.4 | 0.9
Average | 1.398 | 0.96
Standard Deviation | 0.1878884 | 0.04948717
Maximum | 2 | 1
Minimum | 1.2 | 0.9