## Measurements
Smokeless Powder Measurements
SRN
Distributor | Hodgdon
Product Name | HS-6
Data Source | NCFS
Source SRN | NCFS021
| length/thickness | diameter
| (mm) | (mm)
1 |  | 0.6
2 |  | 0.8
3 |  | 0.9
4 |  | 1
5 |  | 0.9
6 |  | 0.9
7 |  | 0.8
8 |  | 0.8
9 |  | 0.9
10 |  | 0.9
11 |  | 1
12 |  | 0.9
13 |  | 0.8
14 |  | 1.1
15 |  | 1
16 |  | 0.9
17 |  | 0.8
18 |  | 1
19 |  | 0.9
20 |  | 0.8
21 |  | 1
22 |  | 1
23 |  | 0.8
24 |  | 1.1
25 |  | 0.8
26 |  | 1
27 |  | 0.9
28 |  | 1
29 |  | 0.8
30 |  | 0.7
31 |  | 0.9
32 |  | 0.8
33 |  | 1
34 |  | 1
35 |  | 0.8
36 |  | 0.9
37 |  | 1
38 |  | 0.8
39 |  | 1
40 |  | 0.9
41 |  | 0.6
42 |  | 1
43 |  | 0.9
44 |  | 1
45 |  | 1
46 |  | 1
47 |  | 0.9
48 |  | 0.9
49 |  | 0.8
50 |  | 0.8
Average | #DIV/0! | 0.896
Standard Deviation | #DIV/0! | 0.1105829
Maximum | 0 | 1.1
Minimum | 0 | 0.6