## Measurements
Smokeless Powder Measurements
SRN
Distributor | Hodgdon
Product Name | HP38
Data Source | NCFS
Source SRN | NCFS023
| length/thickness | diameter
| (mm) | (mm)
1 |  | 1.1
2 |  | 1.1
3 |  | 1
4 |  | 1
5 |  | 1
6 |  | 1
7 |  | 1.2
8 |  | 1.4
9 |  | 1.2
10 |  | 1.1
11 |  | 1.1
12 |  | 0.9
13 |  | 1.3
14 |  | 1
15 |  | 1.2
16 |  | 1
17 |  | 1
18 |  | 1.1
19 |  | 1.3
20 |  | 1.2
21 |  | 1.2
22 |  | 1.1
23 |  | 1.1
24 |  | 1.2
25 |  | 1.1
26 |  | 1.2
27 |  | 0.8
28 |  | 0.8
29 |  | 0.9
30 |  | 1.3
31 |  | 1.1
32 |  | 1.4
33 |  | 1.1
34 |  | 1.2
35 |  | 1.1
36 |  | 1.2
37 |  | 1.3
38 |  | 1.1
39 |  | 1.1
40 |  | 1.1
41 |  | 1
42 |  | 1.2
43 |  | 1.1
44 |  | 1
45 |  | 1.1
46 |  | 1.3
47 |  | 1.5
48 |  | 1.4
49 |  | 1.3
50 |  | 1.2
Average | #DIV/0! | 1.134
Standard Deviation | #DIV/0! | 0.1479244
Maximum | 0 | 1.5
Minimum | 0 | 0.8