## Measurements
Smokeless Powder Measurements
SRN
Distributor | Hodgdon
Product Name | LIL' GUN
Data Source | NCFS
Source SRN | NCFS025
| length/thickness | diameter
| (mm) | (mm)
1 |  | 1.1
2 |  | 0.8
3 |  | 0.9
4 |  | 0.8
5 |  | 0.7
6 |  | 0.8
7 |  | 0.9
8 |  | 0.9
9 |  | 1.1
10 |  | 1
11 |  | 0.7
12 |  | 0.7
13 |  | 0.7
14 |  | 0.8
15 |  | 0.8
16 |  | 0.9
17 |  | 0.8
18 |  | 0.8
19 |  | 0.6
20 |  | 0.9
21 |  | 0.9
22 |  | 0.7
23 |  | 0.7
24 |  | 0.8
25 |  | 0.8
26 |  | 0.6
27 |  | 1
28 |  | 0.9
29 |  | 0.8
30 |  | 0.9
31 |  | 0.9
32 |  | 0.8
33 |  | 0.9
34 |  | 0.9
35 |  | 0.8
36 |  | 0.7
37 |  | 0.9
38 |  | 0.9
39 |  | 0.8
40 |  | 0.9
41 |  | 0.8
42 |  | 0.9
43 |  | 0.7
44 |  | 0.8
45 |  | 0.9
46 |  | 0.7
47 |  | 0.9
48 |  | 0.9
49 |  | 0.9
50 |  | 0.7
Average | #DIV/0! | 0.83
Standard Deviation | #DIV/0! | 0.1092647
Maximum | 0 | 1.1
Minimum | 0 | 0.6