## Measurements
Smokeless Powder Measurements
SRN
Distributor | Hodgdon
Product Name | H414
Data Source | NCFS
Source SRN | NCFS034
| length/thickness | diameter
| (mm) | (mm)
1 |  | 0.7
2 |  | 0.7
3 |  | 1
4 |  | 0.7
5 |  | 0.8
6 |  | 0.9
7 |  | 0.9
8 |  | 0.8
9 |  | 0.9
10 |  | 0.9
11 |  | 0.8
12 |  | 0.9
13 |  | 0.9
14 |  | 0.9
15 |  | 0.9
16 |  | 0.8
17 |  | 0.8
18 |  | 0.8
19 |  | 0.9
20 |  | 0.7
21 |  | 0.9
22 |  | 0.8
23 |  | 0.9
24 |  | 0.8
25 |  | 0.7
26 |  | 1
27 |  | 0.9
28 |  | 0.8
29 |  | 1
30 |  | 0.8
31 |  | 0.9
32 |  | 1
33 |  | 0.9
34 |  | 1
35 |  | 0.9
36 |  | 0.8
37 |  | 1.1
38 |  | 0.8
39 |  | 0.9
40 |  | 0.9
41 |  | 0.8
42 |  | 0.9
43 |  | 0.8
44 |  | 0.8
45 |  | 0.8
46 |  | 0.8
47 |  | 0.8
48 |  | 0.8
49 |  | 0.7
50 |  | 0.8
Average | #DIV/0! | 0.85
Standard Deviation | #DIV/0! | 0.09091373
Maximum | 0 | 1.1
Minimum | 0 | 0.7