## Measurements
Smokeless Powder Measurements
SRN
Distributor | Hodgdon
Product Name | H4831
Data Source | NCFS
Source SRN | NCFS036
| length/thickness | diameter
| (mm) | (mm)
1 | 2 | 1.2
2 | 1.9 | 1.1
3 | 1.9 | 1.1
4 | 1.9 | 1.2
5 | 2.1 | 1.1
6 | 1.8 | 1.2
7 | 2 | 1.2
8 | 1.9 | 1.2
9 | 1.9 | 1.1
10 | 1.7 | 1.1
11 | 1.9 | 1.1
12 | 2 | 1.2
13 | 1.9 | 1.2
14 | 1.9 | 1.1
15 | 1.8 | 1.1
16 | 1.7 | 1.1
17 | 1.8 | 1.1
18 | 1.8 | 1.2
19 | 2 | 1.2
20 | 1.9 | 1.1
21 | 1.8 | 1.2
22 | 1.9 | 1.1
23 | 1.9 | 1.2
24 | 1.9 | 1.2
25 | 2 | 1.1
26 | 1.9 | 1.2
27 | 2 | 1.2
28 | 1.9 | 1.2
29 | 2 | 1.2
30 | 1.8 | 1.2
31 | 1.8 | 1.2
32 | 1.9 | 1.1
33 | 1.9 | 1.1
34 | 1.9 | 1.2
35 | 1.9 | 1.2
36 | 2 | 1.2
37 | 1.9 | 1.1
38 | 1.9 | 1.1
39 | 1.9 | 1.1
40 | 1.8 | 1.2
41 | 1.8 | 1.2
42 | 1.9 | 1.2
43 | 2 | 1.2
44 | 1.9 | 1.2
45 | 1.8 | 1.2
46 | 2 | 1.2
47 | 1.8 | 1.2
48 | 1.7 | 1.1
49 | 1.7 | 1.2
50 | 1.7 | 1.2
Average | 1.882 | 1.162
Standard Deviation | 0.09409071 | 0.04903144
Maximum | 2.1 | 1.2
Minimum | 1.7 | 1.1