## Measurements
Smokeless Powder Measurements
SRN
Distributor | Hodgdon
Product Name | H4831 SC
Data Source | NCFS
Source SRN | NCFS037
| length/thickness | diameter
| (mm) | (mm)
1 | 1.4 | 1.2
2 | 1.4 | 1.2
3 | 1.5 | 1.2
4 | 1.4 | 1.2
5 | 1.5 | 1.2
6 | 1.6 | 1.2
7 | 1.5 | 1.2
8 | 1.4 | 1.2
9 | 1.4 | 1.2
10 | 1.4 | 1.2
11 | 1.6 | 1.2
12 | 1.4 | 1.1
13 | 1.6 | 1.2
14 | 1.5 | 1.2
15 | 1.5 | 1.1
16 | 1.5 | 1.1
17 | 1.5 | 1.1
18 | 1.5 | 1.1
19 | 1.5 | 1.1
20 | 1.6 | 1.1
21 | 1.4 | 1.1
22 | 1.5 | 1.2
23 | 1.5 | 1.1
24 | 1.4 | 1.2
25 | 1.5 | 1.1
26 | 1.4 | 1.1
27 | 1.5 | 1.2
28 | 1.7 | 1.2
29 | 1.5 | 1.1
30 | 1.6 | 1.2
31 | 1.5 | 1.2
32 | 1.4 | 1.2
33 | 1.5 | 1.2
34 | 1.4 | 1.2
35 | 1.5 | 1.1
36 | 1.5 | 1.2
37 | 1.4 | 1.3
38 | 1.5 | 1.2
39 | 1.5 | 1.1
40 | 1.6 | 1.2
41 | 1.5 | 1.2
42 | 1.5 | 1.1
43 | 1.5 | 1.2
44 | 1.4 | 1.2
45 | 1.4 | 1.2
46 | 1.4 | 1.2
47 | 1.4 | 1.2
48 | 1.5 | 1.2
49 | 1.6 | 1.2
50 | 1.5 | 1.2
Average | 1.484 | 1.172
Standard Deviation | 0.07384485 | 0.04965185
Maximum | 1.7 | 1.3
Minimum | 1.4 | 1.1