## Measurements
Smokeless Powder Measurements
SRN
Distributor | Hodgdon
Product Name | H1000
Data Source | NCFS
Source SRN | NCFS038
| length/thickness | diameter
| (mm) | (mm)
1 | 1.6 | 1.2
2 | 1.6 | 1.2
3 | 1.6 | 1.2
4 | 1.5 | 1.2
5 | 1.7 | 1.3
6 | 1.6 | 1.3
7 | 1.7 | 1.2
8 | 1.6 | 1.3
9 | 1.5 | 1.3
10 | 1.6 | 1.2
11 | 1.6 | 1.2
12 | 1.5 | 1.3
13 | 1.6 | 1.2
14 | 1.6 | 1.2
15 | 1.5 | 1.2
16 | 1.6 | 1.2
17 | 1.7 | 1.3
18 | 1.6 | 1.2
19 | 1.6 | 1.2
20 | 1.6 | 1.2
21 | 1.6 | 1.3
22 | 1.6 | 1.2
23 | 1.6 | 1.2
24 | 1.5 | 1.3
25 | 1.5 | 1.2
26 | 1.6 | 1.2
27 | 1.5 | 1.2
28 | 1.6 | 1.1
29 | 1.6 | 1.2
30 | 1.4 | 1.3
31 | 1.6 | 1.2
32 | 1.5 | 1.3
33 | 1.6 | 1.3
34 | 1.6 | 1.2
35 | 1.6 | 1.2
36 | 1.6 | 1.2
37 | 1.6 | 1.1
38 | 1.6 | 1.2
39 | 1.5 | 1.2
40 | 1.5 | 1.2
41 | 1.5 | 1.3
42 | 1.6 | 1.2
43 | 1.4 | 1.2
44 | 1.6 | 1.2
45 | 1.5 | 1.3
46 | 1.6 | 1.3
47 | 1.5 | 1.2
48 | 1.5 | 1.3
49 | 1.6 | 1.2
50 | 1.6 | 1.2
Average | 1.57 | 1.226
Standard Deviation | 0.06468132 | 0.05272183
Maximum | 1.7 | 1.3
Minimum | 1.4 | 1.1