## Measurements
Smokeless Powder Measurements
SRN
Distributor | Hodgdon
Product Name | Benchmark
Data Source | NCFS
Source SRN | NCFS039
| length/thickness | diameter
| (mm) | (mm)
1 | 0.8 | 0.8
2 | 0.8 | 0.8
3 | 0.8 | 0.8
4 | 0.8 | 0.7
5 | 0.9 | 0.7
6 | 0.9 | 0.8
7 | 0.8 | 0.7
8 | 0.8 | 0.8
9 | 0.8 | 0.8
10 | 0.7 | 0.8
11 | 0.8 | 0.7
12 | 0.8 | 0.8
13 | 0.7 | 0.8
14 | 0.8 | 0.8
15 | 0.7 | 0.8
16 | 0.8 | 0.8
17 | 0.8 | 0.8
18 | 0.8 | 0.8
19 | 0.8 | 0.8
20 | 0.8 | 0.8
21 | 0.8 | 0.7
22 | 0.7 | 0.8
23 | 0.8 | 0.8
24 | 0.8 | 0.7
25 | 0.8 | 0.8
26 | 0.8 | 0.8
27 | 0.8 | 0.8
28 | 0.8 | 0.7
29 | 0.8 | 0.7
30 | 0.9 | 0.7
31 | 0.8 | 0.8
32 | 0.7 | 0.7
33 | 0.8 | 0.8
34 | 0.9 | 0.7
35 | 0.8 | 0.7
36 | 0.8 | 0.8
37 | 0.9 | 0.8
38 | 0.9 | 0.8
39 | 0.7 | 0.7
40 | 0.9 | 0.7
41 | 0.8 | 0.8
42 | 0.9 | 0.8
43 | 0.8 | 0.8
44 | 0.8 | 0.7
45 | 0.7 | 0.7
46 | 0.9 | 0.8
47 | 0.8 | 0.7
48 | 0.8 | 0.8
49 | 0.8 | 0.8
50 | 0.8 | 0.7
Average | 0.804 | 0.764
Standard Deviation | 0.05699982 | 0.04848732
Maximum | 0.9 | 0.8
Minimum | 0.7 | 0.7