## Measurements
Smokeless Powder Measurements
SRN
Distributor | Hodgdon
Product Name | Retumbo
Data Source | NCFS
Source SRN | NCFS040
| length/thickness | diameter
| (mm) | (mm)
1 | 1.6 | 1.1
2 | 1.6 | 1.1
3 | 1.6 | 1.1
4 | 1.6 | 1.1
5 | 1.6 | 1.1
6 | 1.6 | 1
7 | 1.7 | 1
8 | 1.6 | 1.1
9 | 1.6 | 1.2
10 | 1.7 | 1
11 | 1.7 | 1.1
12 | 1.6 | 1.2
13 | 1.6 | 1.1
14 | 1.5 | 1.2
15 | 1.6 | 1.1
16 | 1.4 | 1.1
17 | 1.5 | 1.1
18 | 1.6 | 1.1
19 | 1.7 | 1.2
20 | 1.5 | 1.1
21 | 1.6 | 1.1
22 | 1.4 | 1.2
23 | 1.5 | 1.2
24 | 1.5 | 1.1
25 | 1.5 | 1.2
26 | 1.6 | 1.1
27 | 1.5 | 1.2
28 | 1.5 | 1.1
29 | 1.6 | 1.1
30 | 1.7 | 1.1
31 | 1.5 | 1.1
32 | 1.5 | 1.1
33 | 1.6 | 1.1
34 | 1.5 | 1.1
35 | 1.5 | 1.1
36 | 1.7 | 1.2
37 | 1.5 | 1.2
38 | 1.6 | 1.2
39 | 1.6 | 1.2
40 | 1.6 | 1.1
41 | 1.6 | 1.2
42 | 1.5 | 1.1
43 | 1.7 | 1.1
44 | 1.7 | 1.2
45 | 1.5 | 1.2
46 | 1.6 | 1.1
47 | 1.6 | 1.1
48 | 1.6 | 1.1
49 | 1.5 | 1.1
50 | 1.6 | 1.2
Average | 1.576 | 1.126
Standard Deviation | 0.07708993 | 0.05646021
Maximum | 1.7 | 1.2
Minimum | 1.4 | 1