## Measurements
Smokeless Powder Measurements
SRN
Distributor | Hodgdon
Product Name | H50BMG
Data Source | NCFS
Source SRN | NCFS041
| length/thickness | diameter
| (mm) | (mm)
1 | 1.9 | 1.5
2 | 1.9 | 1.5
3 | 1.9 | 1.4
4 | 1.8 | 1.5
5 | 2 | 1.4
6 | 1.9 | 1.4
7 | 2.1 | 1.5
8 | 1.8 | 1.4
9 | 1.8 | 1.5
10 | 1.9 | 1.4
11 | 1.9 | 1.5
12 | 1.9 | 1.4
13 | 1.9 | 1.4
14 | 1.8 | 1.5
15 | 2 | 1.4
16 | 1.9 | 1.5
17 | 2 | 1.4
18 | 2 | 1.4
19 | 1.8 | 1.4
20 | 2.1 | 1.4
21 | 2 | 1.5
22 | 1.8 | 1.3
23 | 1.9 | 1.4
24 | 1.9 | 1.4
25 | 1.9 | 1.5
26 | 1.9 | 1.4
27 | 1.8 | 1.4
28 | 2 | 1.5
29 | 1.9 | 1.4
30 | 2 | 1.5
31 | 2 | 1.4
32 | 1.9 | 1.4
33 | 2 | 1.5
34 | 1.9 | 1.4
35 | 1.8 | 1.4
36 | 1.9 | 1.3
37 | 1.8 | 1.4
38 | 1.9 | 1.4
39 | 1.8 | 1.5
40 | 1.9 | 1.4
41 | 1.8 | 1.5
42 | 1.8 | 1.4
43 | 2 | 1.5
44 | 1.9 | 1.5
45 | 1.9 | 1.4
46 | 2 | 1.5
47 | 1.9 | 1.5
48 | 1.9 | 1.5
49 | 1.9 | 1.4
50 | 1.8 | 1.4
Average | 1.904 | 1.436
Standard Deviation | 0.08071113 | 0.05627919
Maximum | 2.1 | 1.5
Minimum | 1.8 | 1.3