## Measurements
Smokeless Powder Measurements
SRN
Distributor | Hodgdon
Product Name | Hybrid 100V
Data Source | NCFS
Source SRN | NCFS042
| length/thickness | diameter
| (mm) | (mm)
1 | 1.1 | 1
2 | 1.2 | 1
3 | 1 | 1
4 | 0.9 | 0.9
5 | 1 | 1
6 | 1.1 | 1
7 | 0.8 | 0.8
8 | 0.9 | 0.9
9 | 1.1 | 0.9
10 | 1 | 0.8
11 | 1 | 0.8
12 | 1.2 | 0.8
13 | 1.2 | 1
14 | 1.1 | 0.9
15 | 0.9 | 0.9
16 | 1.1 | 0.9
17 | 1.3 | 0.9
18 | 1.2 | 0.9
19 | 1.2 | 1
20 | 1.1 | 1
21 | 1.3 | 0.9
22 | 1.1 | 1
23 | 1.1 | 0.9
24 | 1.1 | 0.9
25 | 1.1 | 0.9
26 | 1.1 | 0.8
27 | 1.1 | 0.9
28 | 1.1 | 0.9
29 | 1.2 | 0.8
30 | 1 | 1
31 | 1.1 | 1
32 | 1.6 | 1.1
33 | 1.4 | 1
34 | 1.1 | 1.1
35 | 1 | 0.9
36 | 1 | 1
37 | 0.9 | 0.9
38 | 1 | 1
39 | 1.1 | 0.9
40 | 1.1 | 0.9
41 | 1.1 | 1
42 | 1.1 | 1
43 | 1 | 0.9
44 | 1.2 | 1
45 | 1 | 1.1
46 | 1.3 | 1
47 | 1 | 0.9
48 | 1.3 | 0.9
49 | 1.2 | 1
50 | 1.2 | 1
Average | 1.106 | 0.94
Standard Deviation | 0.1391079 | 0.07824608
Maximum | 1.6 | 1.1
Minimum | 0.8 | 0.8