## Measurements
Smokeless Powder Measurements
SRN
Distributor | IMR
Product Name | IMR 3031
Data Source | NCFS
Source SRN | NCFS046
| length/thickness | diameter
| (mm) | (mm)
1 | 2 | 0.7
2 | 2.2 | 0.8
3 | 1.9 | 0.8
4 | 2.2 | 0.8
5 | 2.1 | 0.8
6 | 2 | 0.9
7 | 2.1 | 0.8
8 | 2.2 | 0.7
9 | 2 | 0.8
10 | 2 | 0.8
11 | 2.1 | 0.8
12 | 2 | 0.8
13 | 2.1 | 0.8
14 | 2 | 0.8
15 | 2.1 | 0.8
16 | 2 | 0.8
17 | 2.1 | 0.8
18 | 2.1 | 0.8
19 | 2.1 | 0.8
20 | 2.2 | 0.8
21 | 2.1 | 0.8
22 | 2.1 | 0.8
23 | 2.1 | 0.8
24 | 2 | 0.8
25 | 2.1 | 0.8
26 | 2.1 | 0.8
27 | 2.1 | 0.7
28 | 2.1 | 0.8
29 | 2.1 | 0.8
30 | 2.1 | 0.9
31 | 2.1 | 0.8
32 | 2.2 | 0.8
33 | 2.1 | 0.9
34 | 2 | 0.8
35 | 2.2 | 0.8
36 | 2 | 0.8
37 | 2.1 | 0.8
38 | 2.1 | 0.8
39 | 2 | 0.9
40 | 2.1 | 0.8
41 | 2.1 | 0.8
42 | 2.1 | 0.7
43 | 2.1 | 0.8
44 | 2.1 | 0.8
45 | 2.1 | 0.8
46 | 2.1 | 0.8
47 | 2 | 0.9
48 | 1.9 | 1
49 | 2.2 | 0.8
50 | 2.1 | 0.7
Average | 2.082 | 0.804
Standard Deviation | 0.07196938 | 0.05329931
Maximum | 2.2 | 1
Minimum | 1.9 | 0.7