## Measurements
Smokeless Powder Measurements
SRN
Distributor | IMR
Product Name | IMR 4320
Data Source | NCFS
Source SRN | NCFS050
| length/thickness | diameter
| (mm) | (mm)
1 | 1.1 | 0.9
2 | 1.1 | 0.9
3 | 1.1 | 0.9
4 | 1 | 0.9
5 | 1.1 | 0.9
6 | 1.1 | 0.9
7 | 1.2 | 0.9
8 | 1.1 | 0.9
9 | 1.2 | 0.9
10 | 1 | 0.9
11 | 1.1 | 0.9
12 | 1 | 0.9
13 | 1 | 0.9
14 | 1.1 | 0.9
15 | 1.2 | 0.9
16 | 1.1 | 0.9
17 | 1.2 | 0.8
18 | 1.1 | 0.9
19 | 1.1 | 0.9
20 | 1 | 0.9
21 | 1.1 | 0.9
22 | 1.1 | 0.9
23 | 1.2 | 1
24 | 1 | 0.9
25 | 1.2 | 0.9
26 | 1.1 | 0.8
27 | 1.2 | 0.9
28 | 1 | 0.9
29 | 1.1 | 0.9
30 | 1.2 | 0.9
31 | 1 | 0.8
32 | 1.2 | 1
33 | 1.1 | 0.9
34 | 1.2 | 0.9
35 | 1.1 | 0.9
36 | 1.2 | 0.9
37 | 1.1 | 0.9
38 | 1 | 0.9
39 | 1.2 | 0.9
40 | 1.1 | 0.9
41 | 1.1 | 0.9
42 | 1.1 | 0.9
43 | 1.1 | 1
44 | 1.1 | 1
45 | 1.1 | 0.9
46 | 1.1 | 0.9
47 | 1.2 | 0.9
48 | 1.1 | 0.9
49 | 1.2 | 0.9
50 | 1.1 | 0.9
Average | 1.11 | 0.902
Standard Deviation | 0.06776309 | 0.03774241
Maximum | 1.2 | 1
Minimum | 1 | 0.8