## Measurements
Smokeless Powder Measurements
SRN
Distributor | IMR
Product Name | IMR 4831
Data Source | NCFS
Source SRN | NCFS052
| length/thickness | diameter
| (mm) | (mm)
1 | 2.1 | 1.1
2 | 1.9 | 1.1
3 | 2.1 | 1.1
4 | 2.1 | 1.1
5 | 2 | 1.1
6 | 2.1 | 1.1
7 | 2 | 1
8 | 2.1 | 1
9 | 2.1 | 1
10 | 2.1 | 1
11 | 2.1 | 1
12 | 2 | 1.1
13 | 2.2 | 1.1
14 | 2 | 1.1
15 | 1.9 | 1
16 | 2.1 | 1.1
17 | 2.1 | 1
18 | 2 | 1
19 | 2.1 | 1
20 | 2 | 1
21 | 2.1 | 1
22 | 2 | 1.1
23 | 2 | 1.1
24 | 2 | 1.1
25 | 2 | 1.1
26 | 2 | 1
27 | 2 | 1
28 | 2.1 | 1.1
29 | 2.1 | 1
30 | 2 | 1
31 | 2.1 | 1
32 | 2 | 1
33 | 2.1 | 1
34 | 2.1 | 1
35 | 2.1 | 1.1
36 | 1.9 | 1
37 | 2.1 | 1.1
38 | 2.1 | 1.1
39 | 2 | 1.1
40 | 2 | 1
41 | 2 | 1
42 | 2 | 1
43 | 2.1 | 1.1
44 | 2 | 1
45 | 2 | 1
46 | 2.1 | 1.1
47 | 2.1 | 1
48 | 1.9 | 1
49 | 2 | 1
50 | 2.1 | 1.1
Average | 2.044 | 1.044
Standard Deviation | 0.0674915 | 0.05014265
Maximum | 2.2 | 1.1
Minimum | 1.9 | 1