## Measurements
Smokeless Powder Measurements
SRN
Distributor | IMR
Product Name | IMR 7828
Data Source | NCFS
Source SRN | NCFS053
| length/thickness | diameter
| (mm) | (mm)
1 | 2 | 1
2 | 2 | 1.1
3 | 2.1 | 1
4 | 2 | 1.1
5 | 2.1 | 1.1
6 | 1.9 | 1
7 | 2.2 | 1.1
8 | 2.1 | 1.1
9 | 2 | 1.1
10 | 2 | 1.1
11 | 2 | 1
12 | 1.7 | 1.1
13 | 1.9 | 1.1
14 | 2 | 1.1
15 | 2.1 | 1.1
16 | 2 | 1.1
17 | 2.1 | 1.1
18 | 2.1 | 1.1
19 | 2.1 | 1.1
20 | 2.1 | 1.1
21 | 2 | 1.1
22 | 2 | 1.1
23 | 1.9 | 1.1
24 | 2 | 1.1
25 | 2.2 | 1.1
26 | 1.8 | 1.1
27 | 2.1 | 1.1
28 | 2 | 1.1
29 | 2 | 1
30 | 1.9 | 1
31 | 2.1 | 1
32 | 2.1 | 1
33 | 2.2 | 1.1
34 | 2 | 1
35 | 2 | 0.9
36 | 2.1 | 1
37 | 2 | 1
38 | 2.1 | 1.1
39 | 1.5 | 1.1
40 | 2.1 | 1.1
41 | 2 | 1.1
42 | 2.1 | 1.1
43 | 1.9 | 1
44 | 2 | 1
45 | 2 | 1.1
46 | 2.1 | 1.1
47 | 2.1 | 1
48 | 2 | 1
49 | 2.1 | 1.1
50 | 2.1 | 1.1
Average | 2.02 | 1.066
Standard Deviation | 0.1212183 | 0.05194188
Maximum | 2.2 | 1.1
Minimum | 1.5 | 0.9