## Measurements
Smokeless Powder Measurements
SRN
Distributor | Accurate
Product Name | 2230
Data Source | NCFS
Source SRN | NCFS062
| length/thickness | diameter
| (mm) | (mm)
1 |  | 0.5
2 |  | 0.6
3 |  | 0.5
4 |  | 0.5
5 |  | 0.5
6 |  | 0.5
7 |  | 0.5
8 |  | 0.6
9 |  | 0.6
10 |  | 0.6
11 |  | 0.6
12 |  | 0.6
13 |  | 0.5
14 |  | 0.5
15 |  | 0.5
16 |  | 0.5
17 |  | 0.5
18 |  | 0.5
19 |  | 0.6
20 |  | 0.5
21 |  | 0.5
22 |  | 0.6
23 |  | 0.5
24 |  | 0.5
25 |  | 0.5
26 |  | 0.4
27 |  | 0.4
28 |  | 0.5
29 |  | 0.4
30 |  | 0.5
31 |  | 0.5
32 |  | 0.5
33 |  | 0.5
34 |  | 0.5
35 |  | 0.5
36 |  | 0.5
37 |  | 0.5
38 |  | 0.5
39 |  | 0.5
40 |  | 0.6
41 |  | 0.6
42 |  | 0.4
43 |  | 0.5
44 |  | 0.5
45 |  | 0.5
46 |  | 0.5
47 |  | 0.5
48 |  | 0.5
49 |  | 0.5
50 |  | 0.5
Average | #DIV/0! | 0.512
Standard Deviation | #DIV/0! | 0.05205962
Maximum | 0 | 0.6
Minimum | 0 | 0.4