## Measurements
Smokeless Powder Measurements
SRN
Distributor | Rottweil
Product Name | P 804
Data Source |  |  |  | 2 mm = 28,49 mm
Source SRN |  |  |  | 1 mm = 14,245 mm
| length/thickness | diameter
| (mm) | (mm)
1 | 1.348543 | 0.5335205 | 1 | 19.21 | 7.6
2 | 0.7953668 | 0.4570025 | 2 | 11.33 | 6.51
3 | 1.160407 | 0.4878905 | 3 | 16.53 | 6.95
4 | 1.107055 | 0.4661285 | 4 | 15.77 | 6.64
5 | 1.626536 | 0.4935065 | 5 | 23.17 | 7.03 | 483 | 97.87%
6 | 1.248157 | 0.4689365 | 6 | 17.78 | 6.68
7 | 0.9231309 | 0.4759565 | 7 | 13.15 | 6.78
8 | 1.107055 | 0.5419445 | 8 | 15.77 | 7.72
9 | 1.166725 | 0.4991225 | 9 | 16.62 | 7.11
10 | 1.093717 | 0.5068445 | 10 | 15.58 | 7.22
11 | 2.074412 | 0.5019305 | 11 | 29.55 | 7.15
12 | 0.8332748 | 0.5272025 | 12 | 11.87 | 7.51
13 | 0.978589 | 0.4527905 | 13 | 13.94 | 6.45
14 | 1.030537 | 0.4815725 | 14 | 14.68 | 6.86
15 | 0.9491049 | 0.4499824 | 15 | 13.52 | 6.41
16 | 1.347139 | 0.4738505 | 16 | 19.19 | 6.75 | 459 | 96.87%
17 | 1.646192 | 0.4654265 | 17 | 23.45 | 6.63
18 | 1.005265 | 0.4963145 | 18 | 14.32 | 7.07
19 | 0.956827 | 0.4548965 | 19 | 13.63 | 6.48
20 | 1.123201 | 0.4485784 | 20 | 16 | 6.39
21 | 1.061425 | 0.4850825 | 21 | 15.12 | 6.91 | 478 | 98.54%
22 | 0.951913 | 0.4247104 | 22 | 13.56 | 6.05
23 | 1.043173 | 0.4647245 | 23 | 14.86 | 6.62
24 | 1.170937 | 0.4710425 | 24 | 16.68 | 6.71
25 | 0.8711829 | 0.4682345 | 25 | 12.41 | 6.67
26 | 1.118287 | 0.4984205 | 26 | 15.93 | 7.1
27 | 0.9196209 | 0.5117585 | 27 | 13.1 | 7.29
28 | 1.52264 | 0.5068445 | 28 | 21.69 | 7.22 | 517 | 102%
29 | 1.085293 | 0.4563005 | 29 | 15.46 | 6.5
30 | 1.203931 | 0.4829765 | 30 | 17.15 | 6.88
31 | 1.018603 | 0.4534925 | 31 | 14.51 | 6.46
32 | 0.9076869 | 0.4928045 | 32 | 12.93 | 7.02
33 | 0.9182169 | 0.4956125 | 33 | 13.08 | 7.06
34 | 1.531064 | 0.4724465 | 34 | 21.81 | 6.73
35 | 1.344331 | 0.4815725 | 35 | 19.15 | 6.86
36 | 1.241137 | 0.4233064 | 36 | 17.68 | 6.03
37 | 1.846964 | 0.4808705 | 37 | 26.31 | 6.85
38 | 1.104247 | 0.4808705 | 38 | 15.73 | 6.85
39 | 1.419445 | 0.4949105 | 39 | 20.22 | 7.05
40 | 0.8381888 | 0.4801685 | 40 | 11.94 | 6.84
41 | 0.8732889 | 0.5138645 | 41 | 12.44 | 7.32
42 | 1.807652 | 0.4759565 | 42 | 25.75 | 6.78
43 | 1.780274 | 0.5286065 | 43 | 25.36 | 7.53
44 | 1.019305 | 0.4921025 | 44 | 14.52 | 7.01
45 | 1.238329 | 0.4829765 | 45 | 17.64 | 6.88
46 | 1.248859 | 0.4520885 | 46 | 17.79 | 6.44
47 | 1.019305 | 0.4577045 | 47 | 14.52 | 6.52
48 | 1.558442 | 0.4731485 | 48 | 22.2 | 6.74
49 | 1.005967 | 0.4696385 | 49 | 14.33 | 6.69
50 | 1.022815 | 0.5138645 | 50 | 14.57 | 7.32
Average | 1.184275 | 0.48139
Standard Deviation | 0.2949221 | 0.02568367
Maximum | 2.074412 | 0.5419445
Minimum | 0.7953668 | 0.4233064