## Measurements
Smokeless Powder Measurements
SRN
Distributor | Rottweil
Product Name | . 30 Carbine
Data Source
Source SRN
| length/thickness | diameter
| (mm) | (mm)
1 | 0 | 0.3199876
2 | 0 | 0.310987 | 1 | 10.31
3 | 0 | 0.292365 | 2 | 10.02
4 | 0 | 0.2777778 | 3 | 9.42
5 | 0 | 0.3026071 | 4 | 8.95
6 | 0 | 0.3041589 | 5 | 9.75
7 | 0 | 0.2849162 | 6 | 9.8
8 | 0 | 0.2653631 | 7 | 9.18
9 | 0 | 0.2746741 | 8 | 8.55
10 | 0 | 0.2818125 | 9 | 8.85
11 | 0 | 0.2898821 | 10 | 9.08
12 | 0 | 0.3019863 | 11 | 9.34
13 | 0 | 0.314401 | 12 | 9.73
14 | 0 | 0.283054 | 13 | 10.13
15 | 0 | 0.2619491 | 14 | 9.12
16 | 0 | 0.2464308 | 15 | 8.44
17 | 0 | 0.2504655 | 16 | 7.94
18 | 0 | 0.2849162 | 17 | 8.07
19 | 0 | 0.3460583 | 18 | 9.18
20 | 0 | 0.3538175 | 19 | 11.15
21 | 0 | 0.2635009 | 20 | 11.4
22 | 0 | 0.2498448 | 21 | 8.49
23 | 0 | 0.2560521 | 22 | 8.05
24 | 0 | 0.3407821 | 23 | 8.25
25 | 0 | 0.3289882 | 24 | 10.98
26 | 0 | 0.2759156 | 25 | 10.6
27 | 0 | 0.2833644 | 26 | 8.89
28 | 0 | 0.3206083 | 27 | 9.13
29 | 0 | 0.2461204 | 28 | 10.33
30 | 0 | 0.2886406 | 29 | 7.93
31 | 0 | 0.2833644 | 30 | 9.3
32 | 0 | 0.3243327 | 31 | 9.13
33 | 0 | 0.2929857 | 32 | 10.45
34 | 0 | 0.2731223 | 33 | 9.44
35 | 0 | 0.3404718 | 34 | 8.8
36 | 0 | 0.3594041 | 35 | 10.97
37 | 0 | 0.3094351 | 36 | 11.58
38 | 0 | 0.2569832 | 37 | 9.97
39 | 0 | 0.2343265 | 38 | 8.28
40 | 0 | 0.3243327 | 39 | 7.55
41 | 0 | 0.3209187 | 40 | 10.45
42 | 0 | 0.349162 | 41 | 10.34
43 | 0 | 0.3985102 | 42 | 11.25
44 | 0 | 0.2759156 | 43 | 12.84
45 | 0 | 0.2998138 | 44 | 8.89
46 | 0 | 0.2631906 | 45 | 9.66
47 | 0 | 0.342334 | 46 | 8.48
48 | 0 | 0.2731223 | 47 | 11.03
49 | 0 | 0.3389199 | 48 | 8.8
50 | 0 | 0.2960894 | 49 | 10.92
Average | 0 | 0.2971633 | 50 | 9.54
Standard Deviation | 0 | 0.03513739
Maximum | 0 | 0.3985102
Minimum | 0 | 0.2343265