## Measurements
Smokeless Powder Measurements
SRN | 312
Distributor | VihtaVuori
Product Name | N150
Data Source | NCFS
Source SRN | 82
| length/thickness | diameter
| (mm) | (mm)
1 | 1 | 1
2 | 1.2 | 1
3 | 1.6 | 1
4 | 1.5 | 1
5 | 1.3 | 1
6 | 1.1 | 1
7 | 1.2 | 1
8 | 1.4 | 1.2
9 | 1.3 | 1
10 | 1.3 | 1
11 | 1.1 | 1
12 | 1.1 | 1
13 | 1.2 | 1.1
14 | 1.3 | 1
15 | 1.3 | 1
16 | 1.1 | 1
17 | 1.1 | 1
18 | 1.1 | 1.1
19 | 1.4 | 1
20 | 1 | 1
21 | 1.4 | 1
22 | 1.3 | 1
23 | 1.1 | 1
24 | 1.2 | 1
25 | 1.3 | 1
26 | 1.4 | 1.2
27 | 1.2 | 1
28 | 1.3 | 1.1
29 | 1.3 | 1
30 | 1.6 | 1.1
31 | 1.2 | 1
32 | 1.1 | 0.9
33 | 1.4 | 1
34 | 1.1 | 1
35 | 1.3 | 1.1
36 | 1.2 | 1
37 | 1.2 | 1
38 | 1.3 | 1.1
39 | 1.4 | 1.1
40 | 1.1 | 1.1
41 | 1.3 | 1.2
42 | 1.2 | 1
43 | 1.3 | 0.9
44 | 1.5 | 1
45 | 1.2 | 1.1
46 | 1.1 | 1
47 | 1.2 | 1
48 | 1.1 | 1
49 | 1.3 | 0.9
50 | 1.1 | 1
Average | 1.246 | 1.024
Standard Deviation | 0.1417241 | 0.06565214
Maximum | 1.6 | 1.2
Minimum | 1 | 0.9