## Measurements
Smokeless Powder Measurements
SRN | 314
Distributor | Hodgdon
Product Name | H4831
Data Source | NCFS
Source SRN | 84
| length/thickness | diameter
| (mm) | (mm)
1 | 1.7 | 1.1
2 | 1.9 | 1.2
3 | 1.8 | 1.1
4 | 1.8 | 1.1
5 | 1.8 | 1.1
6 | 1.9 | 1.1
7 | 1.9 | 1.1
8 | 1.9 | 1.1
9 | 1.8 | 1.1
10 | 1.8 | 1.2
11 | 1.9 | 1
12 | 1.9 | 1.1
13 | 1.8 | 1.1
14 | 1.9 | 1.2
15 | 1.8 | 1.2
16 | 1.9 | 1
17 | 1.9 | 1.1
18 | 1.8 | 1.1
19 | 1.8 | 1.1
20 | 1.8 | 1.1
21 | 1.8 | 1.1
22 | 1.9 | 1.1
23 | 1.8 | 1.2
24 | 1.8 | 1.1
25 | 1.9 | 1.1
26 | 1.8 | 1.1
27 | 1.9 | 1.1
28 | 1.7 | 1.1
29 | 1.9 | 1.2
30 | 1.8 | 1.2
31 | 1.9 | 1.1
32 | 1.9 | 1.1
33 | 1.8 | 1.2
34 | 1.9 | 1.2
35 | 1.9 | 1.2
36 | 1.9 | 1.1
37 | 1.8 | 1.2
38 | 1.9 | 1.2
39 | 1.8 | 1.2
40 | 1.9 | 1.2
41 | 1.8 | 1.2
42 | 1.9 | 1.1
43 | 1.9 | 1.1
44 | 1.8 | 1.1
45 | 1.9 | 1.2
46 | 1.8 | 1.1
47 | 1.9 | 1.1
48 | 1.9 | 1.1
49 | 1.9 | 1.2
50 | 1.8 | 1.1
Average | 1.848 | 1.13
Standard Deviation | 0.05799367 | 0.05439838
Maximum | 1.9 | 1.2
Minimum | 1.7 | 1