## Measurements
Smokeless Powder Measurements
SRN | 315
Distributor | Accurate
Product Name | 2460
Data Source | NCFS
Source SRN | 85
| length/thickness | diameter
| (mm) | (mm)
1 |  | 0.5
2 |  | 0.5
3 |  | 0.6
4 |  | 0.6
5 |  | 0.5
6 |  | 0.5
7 |  | 0.6
8 |  | 0.6
9 |  | 0.6
10 |  | 0.5
11 |  | 0.6
12 |  | 0.5
13 |  | 0.6
14 |  | 0.6
15 |  | 0.6
16 |  | 0.6
17 |  | 0.6
18 |  | 0.6
19 |  | 0.6
20 |  | 0.5
21 |  | 0.5
22 |  | 0.6
23 |  | 0.6
24 |  | 0.6
25 |  | 0.6
26 |  | 0.6
27 |  | 0.6
28 |  | 0.6
29 |  | 0.6
30 |  | 0.6
31 |  | 0.6
32 |  | 0.6
33 |  | 0.6
34 |  | 0.7
35 |  | 0.7
36 |  | 0.7
37 |  | 0.7
38 |  | 0.7
39 |  | 0.7
40 |  | 0.6
41 |  | 0.6
42 |  | 0.6
43 |  | 0.7
44 |  | 0.6
45 |  | 0.6
46 |  | 0.5
47 |  | 0.6
48 |  | 0.6
49 |  | 0.6
50 |  | 0.6
Average | #DIV/0! | 0.596
Standard Deviation | #DIV/0! | 0.05699982
Maximum | 0 | 0.7
Minimum | 0 | 0.5