## Measurements
Smokeless Powder Measurements
SRN | 319
Distributor | Accurate
Product Name | 2015
Data Source | NCFS
Source SRN | 89
| length/thickness | diameter
| (mm) | (mm)
1 | 0.6 | 0.6
2 | 0.6 | 0.6
3 | 0.7 | 0.6
4 | 0.7 | 0.6
5 | 0.7 | 0.6
6 | 0.7 | 0.7
7 | 0.8 | 0.7
8 | 0.7 | 0.7
9 | 0.7 | 0.6
10 | 0.6 | 0.7
11 | 0.7 | 0.7
12 | 0.7 | 0.6
13 | 0.7 | 0.6
14 | 0.6 | 0.7
15 | 0.8 | 0.7
16 | 0.6 | 0.7
17 | 0.7 | 0.7
18 | 0.7 | 0.7
19 | 0.7 | 0.7
20 | 0.7 | 0.6
21 | 0.6 | 0.7
22 | 0.7 | 0.7
23 | 0.7 | 0.6
24 | 0.7 | 0.6
25 | 0.7 | 0.7
26 | 0.7 | 0.6
27 | 0.7 | 0.7
28 | 0.6 | 0.7
29 | 0.8 | 0.7
30 | 0.8 | 0.6
31 | 0.6 | 0.6
32 | 0.7 | 0.6
33 | 0.8 | 0.7
34 | 0.8 | 0.7
35 | 0.6 | 0.6
36 | 0.7 | 0.7
37 | 0.8 | 0.6
38 | 0.7 | 0.6
39 | 0.8 | 0.6
40 | 0.6 | 0.7
41 | 0.7 | 0.7
42 | 0.7 | 0.7
43 | 0.7 | 0.7
44 | 0.8 | 0.7
45 | 0.7 | 0.7
46 | 0.7 | 0.6
47 | 0.8 | 0.7
48 | 0.8 | 0.6
49 | 0.8 | 0.7
50 | 0.8 | 0.6
Average | 0.706 | 0.656
Standard Deviation | 0.06824326 | 0.05014265
Maximum | 0.8 | 0.7
Minimum | 0.6 | 0.6