## Measurements
Smokeless Powder Measurements
SRN | 322
Distributor | IMR
Product Name | 7828SSC
Data Source | NCFS
Source SRN | 92
| length/thickness | diameter
| (mm) | (mm)
1 | 1.3 | 1
2 | 1.2 | 1.1
3 | 1.2 | 1
4 | 1.3 | 1.1
5 | 1.4 | 1
6 | 1.5 | 1.1
7 | 1.4 | 1
8 | 1.3 | 1
9 | 1.2 | 1.1
10 | 1.3 | 1
11 | 1.3 | 1
12 | 1.3 | 1.1
13 | 1.3 | 1
14 | 1.4 | 1
15 | 1.3 | 1
16 | 1.3 | 1
17 | 1.3 | 1
18 | 1.2 | 1.1
19 | 1.2 | 1
20 | 1.3 | 1.1
21 | 1.4 | 1.1
22 | 1.3 | 1.1
23 | 1.4 | 1
24 | 1.3 | 1.1
25 | 1.2 | 1
26 | 1.4 | 1.1
27 | 1.3 | 1
28 | 1.3 | 1
29 | 1.2 | 1.1
30 | 1.3 | 1.1
31 | 1.3 | 1
32 | 1.3 | 1
33 | 1.3 | 1
34 | 1.4 | 1
35 | 1.4 | 1
36 | 1.3 | 1
37 | 1.3 | 1
38 | 1.4 | 1
39 | 1.2 | 1
40 | 1.3 | 1
41 | 1.4 | 1
42 | 1.3 | 1
43 | 1.3 | 1
44 | 1.4 | 1
45 | 1.3 | 1
46 | 1.3 | 1.1
47 | 1.2 | 1
48 | 1.2 | 1.1
49 | 1.3 | 1
50 | 1.4 | 1
Average | 1.308 | 1.03
Standard Deviation | 0.07239348 | 0.046291
Maximum | 1.5 | 1.1
Minimum | 1.2 | 1