## Measurements
Smokeless Powder Measurements
SRN | 327
Distributor | Vihta Vuori
Product Name | N135
Data Source | NCFS
Source SRN | 97
| length/thickness | diameter
| (mm) | (mm)
1 | 1 | 0.7
2 | 1.1 | 0.7
3 | 1.1 | 0.7
4 | 1 | 0.7
5 | 1 | 0.7
6 | 0.9 | 0.7
7 | 0.9 | 0.7
8 | 0.8 | 0.7
9 | 0.9 | 0.7
10 | 1 | 0.7
11 | 1 | 0.7
12 | 0.9 | 0.7
13 | 1 | 0.6
14 | 1.2 | 0.6
15 | 1.1 | 0.6
16 | 0.9 | 0.7
17 | 1 | 0.7
18 | 1 | 0.8
19 | 0.9 | 0.7
20 | 1 | 0.7
21 | 1 | 0.7
22 | 0.9 | 0.7
23 | 1.2 | 0.7
24 | 1.1 | 0.6
25 | 0.9 | 0.7
26 | 0.9 | 0.7
27 | 1 | 0.7
28 | 1 | 0.7
29 | 0.9 | 0.7
30 | 1.3 | 0.7
31 | 1 | 0.7
32 | 0.9 | 0.7
33 | 1 | 0.7
34 | 1.1 | 0.7
35 | 1 | 0.7
36 | 1 | 0.8
37 | 0.8 | 0.7
38 | 1.2 | 0.7
39 | 1.1 | 0.7
40 | 0.8 | 0.6
41 | 1 | 0.7
42 | 1 | 0.7
43 | 1 | 0.7
44 | 1.1 | 0.7
45 | 0.8 | 0.7
46 | 1 | 0.7
47 | 1 | 0.7
48 | 0.9 | 0.6
49 | 0.9 | 0.7
50 | 0.9 | 0.7
Average | 0.988 | 0.692
Standard Deviation | 0.10812 | 0.03959
Maximum | 1.3 | 0.8
Minimum | 0.8 | 0.6