## Measurements
Smokeless Powder Measurements
SRN | 332
Distributor | IMR
Product Name | 4227
Data Source | NCFS
Source SRN | 102
| length/thickness | diameter
| (mm) | (mm)
1 | 0.6 | 0.7
2 | 0.5 | 0.6
3 | 0.5 | 0.7
4 | 0.5 | 0.6
5 | 0.5 | 0.6
6 | 0.5 | 0.6
7 | 0.4 | 0.7
8 | 0.4 | 0.6
9 | 0.5 | 0.7
10 | 0.5 | 0.7
11 | 0.5 | 0.7
12 | 0.5 | 0.7
13 | 0.5 | 0.7
14 | 0.6 | 0.7
15 | 0.5 | 0.6
16 | 0.6 | 0.7
17 | 0.5 | 0.6
18 | 0.5 | 0.6
19 | 0.6 | 0.6
20 | 0.5 | 0.7
21 | 0.5 | 0.6
22 | 0.5 | 0.6
23 | 0.6 | 0.7
24 | 0.6 | 0.7
25 | 0.5 | 0.6
26 | 0.6 | 0.6
27 | 0.4 | 0.6
28 | 0.6 | 0.7
29 | 0.5 | 0.6
30 | 0.5 | 0.6
31 | 0.5 | 0.7
32 | 0.5 | 0.6
33 | 0.5 | 0.7
34 | 0.5 | 0.7
35 | 0.6 | 0.7
36 | 0.6 | 0.6
37 | 0.5 | 0.5
38 | 0.5 | 0.7
39 | 0.5 | 0.7
40 | 0.5 | 0.8
41 | 0.5 | 0.6
42 | 0.5 | 0.6
43 | 0.5 | 0.6
44 | 0.5 | 0.7
45 | 0.5 | 0.7
46 | 0.5 | 0.7
47 | 0.5 | 0.7
48 | 0.6 | 0.7
49 | 0.5 | 0.6
50 | 0.6 | 0.7
Average | 0.518 | 0.654
Standard Deviation | 0.05225526 | 0.057888
Maximum | 0.6 | 0.8
Minimum | 0.4 | 0.5