## Measurements
Smokeless Powder Measurements
SRN | 333
Distributor | VihtaVuori
Product Name | N133
Data Source | NCFS
Source SRN | 103
| length/thickness | diameter
| (mm) | (mm)
1 | 0.9 | 0.8
2 | 0.9 | 0.7
3 | 1.1 | 0.8
4 | 1.1 | 0.7
5 | 1.1 | 0.7
6 | 1 | 0.7
7 | 1 | 0.7
8 | 1 | 0.7
9 | 0.8 | 0.7
10 | 1.2 | 0.8
11 | 1 | 0.7
12 | 0.9 | 0.6
13 | 1.1 | 0.7
14 | 1 | 0.7
15 | 1 | 0.7
16 | 0.9 | 0.7
17 | 0.9 | 0.7
18 | 1 | 0.8
19 | 1.1 | 0.7
20 | 1 | 0.7
21 | 1 | 0.8
22 | 1 | 0.8
23 | 1.1 | 0.7
24 | 1.1 | 0.7
25 | 1.1 | 0.7
26 | 1.1 | 0.8
27 | 0.9 | 0.8
28 | 1 | 0.7
29 | 1.2 | 0.8
30 | 1.2 | 0.7
31 | 0.9 | 0.7
32 | 1 | 0.7
33 | 0.8 | 0.8
34 | 1 | 0.7
35 | 1.1 | 0.7
36 | 1.2 | 0.7
37 | 0.9 | 0.8
38 | 1 | 0.7
39 | 1 | 0.7
40 | 1.2 | 0.7
41 | 0.8 | 0.8
42 | 1.1 | 0.8
43 | 1.1 | 0.8
44 | 0.9 | 0.8
45 | 1.1 | 0.8
46 | 0.9 | 0.8
47 | 1.1 | 0.7
48 | 0.9 | 0.7
49 | 1 | 0.8
50 | 1.3 | 0.8
Average | 1.02 | 0.736
Standard Deviation | 0.1142857 | 0.05252793
Maximum | 1.3 | 0.8
Minimum | 0.8 | 0.6