## Measurements
Smokeless Powder Measurements
SRN | 337
Distributor | IMR
Product Name | 3031
Data Source | NCFS
Source SRN | 107
| length/thickness | diameter
| (mm) | (mm)
1 | 1.8 | 0.9
2 | 1.7 | 0.8
3 | 1.6 | 0.9
4 | 1.1 | 0.8
5 | 1.7 | 0.8
6 | 2 | 0.8
7 | 1.6 | 0.9
8 | 1.6 | 0.8
9 | 2.2 | 0.9
10 | 1.6 | 0.8
11 | 1.7 | 0.8
12 | 1.7 | 0.8
13 | 1.7 | 0.8
14 | 1.3 | 0.9
15 | 2.2 | 0.8
16 | 1.9 | 0.8
17 | 1.3 | 0.8
18 | 1.4 | 0.9
19 | 1.7 | 0.8
20 | 1.7 | 0.8
21 | 1.7 | 0.8
22 | 1.6 | 0.9
23 | 1.9 | 0.9
24 | 1.4 | 0.8
25 | 1.7 | 0.8
26 | 1.8 | 0.9
27 | 1.7 | 1
28 | 1.7 | 0.9
29 | 2.1 | 0.8
30 | 1.7 | 0.8
31 | 1.8 | 0.8
32 | 1.8 | 0.9
33 | 1.6 | 0.9
34 | 1.4 | 0.8
35 | 1.1 | 0.9
36 | 1.6 | 0.9
37 | 1.7 | 0.8
38 | 1.7 | 0.8
39 | 1.7 | 0.8
40 | 1.7 | 0.9
41 | 1.6 | 0.8
42 | 1.7 | 0.8
43 | 1.7 | 0.8
44 | 1.5 | 0.9
45 | 1.8 | 0.8
46 | 1.7 | 0.8
47 | 1.5 | 0.9
48 | 2.1 | 0.8
49 | 1.7 | 0.8
50 | 1.6 | 0.8
Average | 1.676 | 0.838
Standard Deviation | 0.2254791 | 0.0530306
Maximum | 2.2 | 1
Minimum | 1.1 | 0.8