## Measurements
Smokeless Powder Measurements
SRN | 343
Distributor | Norma
Product Name | 202
Data Source | NCFS
Source SRN | 113
| length/thickness | diameter
| (mm) | (mm)
1 | 1.5 | 0.7
2 | 1.1 | 0.8
3 | 0.8 | 0.8
4 | 1.1 | 0.8
5 | 1 | 0.7
6 | 1.3 | 0.8
7 | 1 | 0.8
8 | 1.3 | 0.7
9 | 1.1 | 0.8
10 | 1.3 | 0.8
11 | 1.4 | 0.8
12 | 1.3 | 0.8
13 | 1.3 | 0.8
14 | 1 | 0.8
15 | 1 | 0.7
16 | 1.1 | 0.9
17 | 1 | 0.7
18 | 1.2 | 0.8
19 | 1.1 | 0.8
20 | 1.1 | 0.9
21 | 1.2 | 0.8
22 | 1.4 | 0.8
23 | 1 | 0.8
24 | 1.1 | 0.8
25 | 1.2 | 0.8
26 | 1.3 | 0.8
27 | 0.9 | 0.8
28 | 1 | 0.7
29 | 1.3 | 0.8
30 | 1.1 | 0.8
31 | 1.2 | 0.8
32 | 1.5 | 0.8
33 | 0.9 | 0.8
34 | 1.4 | 0.8
35 | 1.4 | 0.8
36 | 0.9 | 0.7
37 | 1 | 0.8
38 | 1 | 0.8
39 | 1 | 0.8
40 | 0.9 | 0.7
41 | 1 | 0.7
42 | 1 | 0.8
43 | 1.2 | 0.7
44 | 1.2 | 0.7
45 | 1.5 | 0.8
46 | 1.6 | 0.8
47 | 1.3 | 0.8
48 | 1 | 0.7
49 | 0.9 | 0.7
50 | 1.1 | 0.8
Average | 1.15 | 0.778
Standard Deviation | 0.18979 | 0.050669
Maximum | 1.6 | 0.9
Minimum | 0.8 | 0.7