## Measurements
Smokeless Powder Measurements
SRN | 349
Distributor | Alliant
Product Name | Reloder 10X
Data Source | NCFS
Source SRN | 119
| length/thickness | diameter
| (mm) | (mm)
1 | 0.9 | 0.7
2 | 1.1 | 0.7
3 | 1.3 | 0.7
4 | 0.9 | 0.7
5 | 0.9 | 0.8
6 | 0.9 | 0.7
7 | 0.9 | 0.7
8 | 1.2 | 0.7
9 | 0.9 | 0.7
10 | 1.1 | 0.8
11 | 1 | 0.8
12 | 1 | 0.7
13 | 1.1 | 0.9
14 | 1.1 | 0.7
15 | 1.1 | 0.8
16 | 1.4 | 0.7
17 | 1.2 | 0.7
18 | 0.9 | 0.7
19 | 1.2 | 0.8
20 | 1.4 | 0.7
21 | 1 | 0.8
22 | 1 | 0.8
23 | 1.2 | 0.8
24 | 1.3 | 0.7
25 | 0.8 | 0.6
26 | 1.1 | 0.7
27 | 1.3 | 0.7
28 | 1.3 | 0.7
29 | 1.5 | 0.7
30 | 1.5 | 0.7
31 | 1.5 | 0.8
32 | 1.7 | 0.8
33 | 1 | 0.7
34 | 1 | 0.7
35 | 1.2 | 0.7
36 | 1.7 | 0.7
37 | 1.3 | 0.7
38 | 1.6 | 0.6
39 | 1.6 | 0.7
40 | 1.1 | 0.7
41 | 1.3 | 0.8
42 | 1.3 | 0.8
43 | 1.4 | 0.7
44 | 1.8 | 0.8
45 | 1.9 | 0.7
46 | 1.7 | 0.8
47 | 1.2 | 0.6
48 | 1.2 | 0.7
49 | 1.4 | 0.8
50 | 1.2 | 0.8
Average | 1.232 | 0.73
Standard Deviation | 0.2660674 | 0.06144518
Maximum | 1.9 | 0.9
Minimum | 0.8 | 0.6