## Measurements
Smokeless Powder Measurements
SRN | 350
Distributor | Alliant
Product Name | Reloder 33
Data Source | NCFS
Source SRN | 120
| length/thickness | diameter
| (mm) | (mm)
1 | 1.6 | 1.3
2 | 2.1 | 1.3
3 | 1.6 | 1.3
4 | 2.2 | 1.2
5 | 1.9 | 1.3
6 | 1.8 | 1.2
7 | 1.7 | 1.3
8 | 1.4 | 1.3
9 | 2.4 | 1.3
10 | 2.1 | 1.3
11 | 1.6 | 1.3
12 | 2 | 1.3
13 | 1.8 | 1.2
14 | 1.7 | 1.3
15 | 2 | 1.3
16 | 1.7 | 1.1
17 | 1.5 | 1.2
18 | 2 | 1.2
19 | 2.1 | 1.3
20 | 1.9 | 1.2
21 | 1.7 | 1.3
22 | 2 | 1.3
23 | 1.8 | 1.3
24 | 1.8 | 1.3
25 | 1.7 | 1.2
26 | 2 | 1.2
27 | 1.5 | 1.3
28 | 1.7 | 1.3
29 | 1.9 | 1.3
30 | 1.6 | 1.3
31 | 1.8 | 1.3
32 | 1.5 | 1.3
33 | 2 | 1.2
34 | 1.9 | 1.3
35 | 2.1 | 1.3
36 | 1.8 | 1.3
37 | 1.7 | 1.3
38 | 1.9 | 1.2
39 | 1.6 | 1.2
40 | 2.1 | 1.2
41 | 1.6 | 1.3
42 | 2.1 | 1.3
43 | 1.9 | 1.3
44 | 1.7 | 1.3
45 | 1.6 | 1.3
46 | 2 | 1.3
47 | 1.5 | 1.4
48 | 1.4 | 1.3
49 | 1.8 | 1.3
50 | 2 | 1.3
Average | 1.816 | 1.274
Standard Deviation | 0.2243903 | 0.05272183
Maximum | 2.4 | 1.4
Minimum | 1.4 | 1.1