## Measurements
Smokeless Powder Measurements
SRN | 358
Distributor | Nobel Sport Vectan
Product Name | BA9
Data Source | NCFS
Source SRN | 128
| length/thickness | diameter
| (mm) | (mm)
1 | 0.6 | 0.8
2 | 0.7 | 0.7
3 | 0.5 | 0.8
4 | 1.2 | 0.7
5 | 1.4 | 0.7
6 | 0.8 | 0.8
7 | 0.8 | 0.8
8 | 1 | 0.7
9 | 0.5 | 0.7
10 | 0.4 | 0.7
11 | 0.8 | 0.7
12 | 0.7 | 0.7
13 | 0.9 | 0.8
14 | 0.4 | 0.8
15 | 0.6 | 0.7
16 | 0.6 | 0.8
17 | 0.7 | 0.8
18 | 0.7 | 0.8
19 | 0.9 | 0.7
20 | 0.6 | 0.7
21 | 1.1 | 0.8
22 | 0.8 | 0.7
23 | 0.6 | 0.8
24 | 0.6 | 0.7
25 | 0.7 | 0.8
26 | 0.7 | 0.7
27 | 0.7 | 0.7
28 | 0.7 | 0.7
29 | 0.6 | 0.7
30 | 0.9 | 0.7
31 | 0.9 | 0.7
32 | 0.8 | 0.7
33 | 0.8 | 0.8
34 | 0.9 | 0.7
35 | 1.1 | 0.7
36 | 0.7 | 0.7
37 | 0.6 | 0.7
38 | 0.6 | 0.8
39 | 0.8 | 0.7
40 | 0.7 | 0.7
41 | 1.1 | 0.7
42 | 0.8 | 0.7
43 | 0.9 | 0.7
44 | 1.4 | 0.8
45 | 1.1 | 0.8
46 | 0.9 | 0.8
47 | 0.9 | 0.7
48 | 1.3 | 0.7
49 | 1.2 | 0.6
50 | 0.5 | 0.7
Average | 0.804 | 0.732
Standard Deviation | 0.2398639 | 0.0512696
Maximum | 1.4 | 0.8
Minimum | 0.4 | 0.6