## Measurements
Smokeless Powder Measurements
SRN | 362
Distributor | Nobel Sport Vectan
Product Name | A0
Data Source | NCFS
Source SRN | 132
| length/thickness | diameter
| (mm) | (mm)
1 | 1.7
2 | 1.8
3 | 1.8
4 | 1.7
5 | 1.7
6 | 1.4
7 | 1.8
8 | 1.8
9 | 1.8
10 | 1.7
11 | 1.8
12 | 1.8
13 | 1.9
14 | 1.9
15 | 1.5
16 | 1.7
17 | 1.6
18 | 1.8
19 | 1.7
20 | 1.8
21 | 1.8
22 | 1.8
23 | 1.8
24 | 1.7
25 | 1.8
26 | 1.6
27 | 1.7
28 | 1.8
29 | 1.6
30 | 1.6
31 | 1.7
32 | 1.8
33 | 1.6
34 | 1.8
35 | 1.7
36 | 1.8
37 | 1.7
38 | 1.6
39 | 1.9
40 | 1.8
41 | 1.8
42 | 1.9
43 | 1.8
44 | 1.8
45 | 1.7
46 | 1.7
47 | 1.9
48 | 1.7
49 | 1.7
50 | 1.7
Average | 1.74 | #DIV/0!
Standard Deviation | 0.1030158 | #DIV/0!
Maximum | 1.9 | 0
Minimum | 1.4 | 0