## Measurements
Smokeless Powder Measurements
SRN | 366
Distributor | Accurate
Product Name | LT-30
Data Source | NCFS
Source SRN | 136
| length/thickness | diameter
| (mm) | (mm)
1 | 0.7 | 0.6
2 | 0.7 | 0.7
3 | 0.7 | 0.7
4 | 0.8 | 0.7
5 | 0.7 | 0.6
6 | 0.7 | 0.7
7 | 0.7 | 0.7
8 | 0.7 | 0.6
9 | 0.8 | 0.6
10 | 0.7 | 0.7
11 | 0.7 | 0.6
12 | 0.7 | 0.7
13 | 0.8 | 0.7
14 | 0.7 | 0.7
15 | 0.7 | 0.6
16 | 0.7 | 0.7
17 | 0.8 | 0.7
18 | 0.6 | 0.7
19 | 0.7 | 0.6
20 | 0.7 | 0.7
21 | 0.7 | 0.6
22 | 0.7 | 0.7
23 | 0.7 | 0.6
24 | 0.7 | 0.7
25 | 0.7 | 0.6
26 | 0.7 | 0.7
27 | 0.7 | 0.7
28 | 0.6 | 0.6
29 | 0.7 | 0.7
30 | 0.8 | 0.7
31 | 0.8 | 0.7
32 | 0.7 | 0.7
33 | 0.8 | 0.7
34 | 0.7 | 0.7
35 | 0.7 | 0.7
36 | 0.6 | 0.7
37 | 0.7 | 0.7
38 | 0.7 | 0.7
39 | 0.7 | 0.7
40 | 0.9 | 0.7
41 | 0.7 | 0.7
42 | 0.8 | 0.6
43 | 0.8 | 0.7
44 | 0.6 | 0.6
45 | 0.7 | 0.6
46 | 0.6 | 0.6
47 | 0.7 | 0.7
48 | 0.7 | 0.6
49 | 0.8 | 0.6
50 | 0.7 | 0.7
Average | 0.714 | 0.666
Standard Deviation | 0.06064282 | 0.04785181
Maximum | 0.9 | 0.7
Minimum | 0.6 | 0.6